## Sheet1
20004.453 | 0.77426 | -0.00434
15829.126 | 0.78288 | 0.00846
12516.703 | 0.79614 | 0.01936
9909.4424 | 0.80509 | 0.02707
7835.48 | 0.81302 | 0.03231
6217.2461 | 0.81958 | 0.03926
4905.291 | 0.83017 | 0.04184
3881.2737 | 0.83762 | 0.04429
3070.9827 | 0.84767 | 0.04636
2430.7778 | 0.85455 | 0.04985
1923.1537 | 0.86051 | 0.05152
1522.4358 | 0.87023 | 0.05425
1203.8446 | 0.87849 | 0.05574
952.86591 | 0.88671 | 0.05826
754.27557 | 0.89422 | 0.06091
596.71857 | 0.90422 | 0.06332
471.96338 | 0.91482 | 0.06661
373.20856 | 0.92134 | 0.07017
295.47278 | 0.9313 | 0.07422
233.87738 | 0.9423 | 0.07779
185.05922 | 0.95287 | 0.08207
146.35823 | 0.96442 | 0.08673
115.77804 | 0.97669 | 0.09248
91.6721 | 0.98731 | 0.09936
72.51701 | 1.0011 | 0.109
57.36816 | 1.01441 | 0.11798
45.3629 | 1.02921 | 0.12832
35.93134 | 1.04761 | 0.14166
28.40909 | 1.06474 | 0.15704
22.48202 | 1.09062 | 0.17351
17.79613 | 1.11969 | 0.19105
14.06813 | 1.1527 | 0.20741
11.1448 | 1.19215 | 0.22054
8.81772 | 1.23713 | 0.22894
6.97545 | 1.28063 | 0.22647
5.5173 | 1.3259 | 0.22481
4.36941 | 1.36909 | 0.2093
3.45686 | 1.40834 | 0.19451
2.73547 | 1.43694 | 0.17538
2.16054 | 1.46368 | 0.1543
1.70952 | 1.48287 | 0.13641
1.35352 | 1.49787 | 0.12104
1.07079 | 1.50851 | 0.10831
0.84734 | 1.51772 | 0.09922
0.67072 | 1.52586 | 0.09203
0.53067 | 1.53389 | 0.08913
0.41976 | 1.54008 | 0.0886
0.33183 | 1.54666 | 0.09079
0.26261 | 1.55464 | 0.09491
0.20791 | 1.56486 | 0.10286
0.16452 | 1.57571 | 0.11627
0.13007 | 1.5854 | 0.13322
0.10309 | 1.59615 | 0.14946
0.08153 | 1.61318 | 0.16663
0.06443 | 1.63548 | 0.19045
0.05102 | 1.66116 | 0.21958
0.04042 | 1.68631 | 0.25002
0.03192 | 1.72088 | 0.27893
0.02528 | 1.76906 | 0.31307
0.01999 | 1.82546 | 0.35997