## Sheet1
20004.453 | 0.78126 | -0.00446
15829.126 | 0.78917 | 0.00767
12516.703 | 0.79991 | 0.01873
9909.4424 | 0.8093 | 0.02722
7835.48 | 0.81873 | 0.03323
6217.2461 | 0.82777 | 0.03881
4905.291 | 0.83571 | 0.04253
3881.2737 | 0.8448 | 0.0459
3070.9827 | 0.85265 | 0.0485
2430.7778 | 0.86002 | 0.04946
1923.1537 | 0.86732 | 0.05367
1522.4358 | 0.87675 | 0.05397
1203.8446 | 0.88561 | 0.05654
952.86591 | 0.89285 | 0.05843
754.27557 | 0.90192 | 0.06118
596.71857 | 0.91104 | 0.06444
471.96338 | 0.91912 | 0.06785
373.20856 | 0.92973 | 0.06919
295.47278 | 0.93999 | 0.07305
233.87738 | 0.94884 | 0.07772
185.05922 | 0.95925 | 0.08295
146.35823 | 0.97053 | 0.08698
115.77804 | 0.98197 | 0.09195
91.6721 | 0.99294 | 0.09975
72.51701 | 1.00658 | 0.10862
57.36816 | 1.02131 | 0.11737
45.3629 | 1.03668 | 0.12824
35.93134 | 1.05343 | 0.14122
28.40909 | 1.07296 | 0.15689
22.48202 | 1.09659 | 0.1735
17.79613 | 1.12706 | 0.19103
14.06813 | 1.1593 | 0.20661
11.1448 | 1.19924 | 0.21927
8.81772 | 1.24325 | 0.22793
6.97545 | 1.29136 | 0.22641
5.5173 | 1.33112 | 0.22164
4.36941 | 1.37774 | 0.2098
3.45686 | 1.41353 | 0.19522
2.73547 | 1.4442 | 0.17357
2.16054 | 1.46918 | 0.15416
1.70952 | 1.48923 | 0.13748
1.35352 | 1.50357 | 0.12079
1.07079 | 1.51421 | 0.10849
0.84734 | 1.52386 | 0.09859
0.67072 | 1.53241 | 0.09196
0.53067 | 1.53942 | 0.08928
0.41976 | 1.54569 | 0.08806
0.33183 | 1.55269 | 0.08959
0.26261 | 1.56206 | 0.09526
0.20791 | 1.5713 | 0.10531
0.16452 | 1.57887 | 0.11794
0.13007 | 1.58881 | 0.13069
0.10309 | 1.60294 | 0.14524
0.08153 | 1.62233 | 0.16573
0.06443 | 1.64314 | 0.1922
0.05102 | 1.66345 | 0.2199
0.04042 | 1.69255 | 0.24542
0.03192 | 1.73536 | 0.2772
0.02528 | 1.78119 | 0.32109
0.01999 | 1.82595 | 0.37229