## Sheet1
20004.453 | 0.77755 | -0.00392
15829.126 | 0.78637 | 0.00831
12516.703 | 0.79725 | 0.02001
9909.4424 | 0.80779 | 0.0269
7835.48 | 0.81501 | 0.03383
6217.2461 | 0.82487 | 0.03789
4905.291 | 0.83202 | 0.04054
3881.2737 | 0.84123 | 0.04522
3070.9827 | 0.84931 | 0.04687
2430.7778 | 0.856 | 0.04938
1923.1537 | 0.86525 | 0.05161
1522.4358 | 0.87355 | 0.05366
1203.8446 | 0.8806 | 0.05496
952.86591 | 0.88961 | 0.05959
754.27557 | 0.89911 | 0.06113
596.71857 | 0.90539 | 0.06387
471.96338 | 0.91619 | 0.06752
373.20856 | 0.92557 | 0.0717
295.47278 | 0.93631 | 0.07288
233.87738 | 0.94427 | 0.0773
185.05922 | 0.95671 | 0.08072
146.35823 | 0.96695 | 0.08698
115.77804 | 0.97907 | 0.09224
91.6721 | 0.99163 | 0.09959
72.51701 | 1.00288 | 0.10821
57.36816 | 1.01854 | 0.11707
45.3629 | 1.03301 | 0.1298
35.93134 | 1.05062 | 0.14106
28.40909 | 1.07038 | 0.15655
22.48202 | 1.09346 | 0.1731
17.79613 | 1.12148 | 0.1904
14.06813 | 1.15721 | 0.20644
11.1448 | 1.1965 | 0.21774
8.81772 | 1.23929 | 0.22651
6.97545 | 1.28658 | 0.22846
5.5173 | 1.3307 | 0.21791
4.36941 | 1.37392 | 0.21218
3.45686 | 1.40848 | 0.19251
2.73547 | 1.44118 | 0.17305
2.16054 | 1.46469 | 0.15571
1.70952 | 1.48284 | 0.13601
1.35352 | 1.49865 | 0.11977
1.07079 | 1.51127 | 0.10752
0.84734 | 1.52064 | 0.09876
0.67072 | 1.52795 | 0.09317
0.53067 | 1.53448 | 0.08847
0.41976 | 1.5414 | 0.08765
0.33183 | 1.54943 | 0.09038
0.26261 | 1.55658 | 0.0965
0.20791 | 1.56371 | 0.10402
0.16452 | 1.57389 | 0.11377
0.13007 | 1.58794 | 0.12811
0.10309 | 1.60349 | 0.14835
0.08153 | 1.61807 | 0.17313
0.06443 | 1.63557 | 0.19911
0.05102 | 1.65787 | 0.21885
0.04042 | 1.6901 | 0.24618
0.03192 | 1.72618 | 0.28238
0.02528 | 1.76166 | 0.31925
0.01999 | 1.80786 | 0.353