## Sheet1
20004.453 | 0.37587 | -0.03845
15829.126 | 0.38283 | -0.01726
12516.703 | 0.39033 | -0.00083
9909.4424 | 0.39992 | 0.01357
7835.48 | 0.40555 | 0.02367
6217.2461 | 0.41321 | 0.03433
4905.291 | 0.42167 | 0.04238
3881.2737 | 0.4316 | 0.05045
3070.9827 | 0.44109 | 0.05891
2430.7778 | 0.44998 | 0.06529
1923.1537 | 0.46218 | 0.07208
1522.4358 | 0.47112 | 0.07874
1203.8446 | 0.48516 | 0.08473
952.86591 | 0.49788 | 0.09339
754.27557 | 0.5126 | 0.10079
596.71857 | 0.52638 | 0.1066
471.96338 | 0.5432 | 0.11418
373.20856 | 0.56013 | 0.12302
295.47278 | 0.57926 | 0.13038
233.87738 | 0.59988 | 0.13841
185.05922 | 0.61997 | 0.14547
146.35823 | 0.64314 | 0.15488
115.77804 | 0.66499 | 0.16362
91.6721 | 0.69025 | 0.1723
72.51701 | 0.7161 | 0.17922
57.36816 | 0.74585 | 0.18865
45.3629 | 0.77346 | 0.19855
35.93134 | 0.79658 | 0.21093
28.40909 | 0.83002 | 0.22123
22.48202 | 0.86368 | 0.23519
17.79613 | 0.89957 | 0.25445
14.06813 | 0.95561 | 0.27192
11.1448 | 0.9925 | 0.27455
8.81772 | 1.0662 | 0.27748
6.97545 | 1.11341 | 0.29163
5.5173 | 1.15045 | 0.26733
4.36941 | 1.19751 | 0.22739
3.45686 | 1.26592 | 0.19615
2.73547 | 1.31859 | 0.1946
2.16054 | 1.3342 | 0.20198
1.70952 | 1.31911 | 0.19376
1.35352 | 1.2921 | 0.1562
1.07079 | 1.28038 | 0.09264
0.84734 | 1.30715 | 0.0246
0.67072 | 1.3623 | -0.01699
0.53067 | 1.44519 | -0.01157
0.41976 | 1.50896 | 0.05551
0.33183 | 1.51107 | 0.16257
0.26261 | 1.43713 | 0.25657
0.20791 | 1.30782 | 0.28574
0.16452 | 1.17561 | 0.22181
0.13007 | 1.10952 | 0.07981
0.10309 | 1.15761 | -0.08511
0.08153 | 1.31949 | -0.19942
0.06443 | 1.52584 | -0.19947
0.05102 | 1.76319 | -0.03655
0.04042 | 1.86313 | 0.26149
0.03192 | 1.75925 | 0.54736
0.02528 | 1.52475 | 0.6857
0.01999 | 1.2722 | 0.6658