## Sheet1
20004.453 | 0.36208 | -0.04513
15829.126 | 0.36883 | -0.02558
12516.703 | 0.37342 | -0.00765
9909.4424 | 0.37912 | 0.00717
7835.48 | 0.38817 | 0.01898
6217.2461 | 0.3949 | 0.02837
4905.291 | 0.40335 | 0.03751
3881.2737 | 0.41027 | 0.0476
3070.9827 | 0.41926 | 0.05443
2430.7778 | 0.4313 | 0.06178
1923.1537 | 0.44117 | 0.06949
1522.4358 | 0.45269 | 0.07482
1203.8446 | 0.46416 | 0.08188
952.86591 | 0.47767 | 0.09014
754.27557 | 0.49137 | 0.09755
596.71857 | 0.50481 | 0.1021
471.96338 | 0.52126 | 0.11073
373.20856 | 0.53877 | 0.1176
295.47278 | 0.55696 | 0.12522
233.87738 | 0.57612 | 0.13061
185.05922 | 0.59556 | 0.13867
146.35823 | 0.61513 | 0.14687
115.77804 | 0.63656 | 0.15416
91.6721 | 0.66113 | 0.16299
72.51701 | 0.68529 | 0.17103
57.36816 | 0.71192 | 0.17963
45.3629 | 0.74077 | 0.1885
35.93134 | 0.77248 | 0.19984
28.40909 | 0.807 | 0.20617
22.48202 | 0.84407 | 0.21186
17.79613 | 0.88581 | 0.21297
14.06813 | 0.92703 | 0.20572
11.1448 | 0.96443 | 0.1963
8.81772 | 0.99781 | 0.18052
6.97545 | 1.03028 | 0.16197
5.5173 | 1.05085 | 0.14721
4.36941 | 1.06876 | 0.12956
3.45686 | 1.08301 | 0.11133
2.73547 | 1.09638 | 0.09565
2.16054 | 1.11015 | 0.08618
1.70952 | 1.12064 | 0.08088
1.35352 | 1.1246 | 0.08052
1.07079 | 1.12586 | 0.07741
0.84734 | 1.12648 | 0.07305
0.67072 | 1.12904 | 0.06638
0.53067 | 1.13671 | 0.05912
0.41976 | 1.1497 | 0.05613
0.33183 | 1.16842 | 0.06179
0.26261 | 1.18662 | 0.07654
0.20791 | 1.19709 | 0.10197
0.16452 | 1.19612 | 0.1288
0.13007 | 1.18696 | 0.14929
0.10309 | 1.17842 | 0.15913
0.08153 | 1.18192 | 0.16244
0.06443 | 1.19931 | 0.1703
0.05102 | 1.2299 | 0.18243
0.04042 | 1.2757 | 0.20607
0.03192 | 1.33316 | 0.2508
0.02528 | 1.38911 | 0.32048
0.01999 | 1.42966 | 0.40665