## Sheet1
20004.453 | 0.41529 | -0.04187
15829.126 | 0.42371 | -0.02222
12516.703 | 0.43045 | -0.00524
9909.4424 | 0.43582 | 0.00773
7835.48 | 0.44332 | 0.01895
6217.2461 | 0.45136 | 0.02919
4905.291 | 0.45835 | 0.03841
3881.2737 | 0.46797 | 0.04479
3070.9827 | 0.47648 | 0.05153
2430.7778 | 0.48592 | 0.05896
1923.1537 | 0.49674 | 0.06414
1522.4358 | 0.50649 | 0.07118
1203.8446 | 0.51905 | 0.07773
952.86591 | 0.53134 | 0.0841
754.27557 | 0.54338 | 0.08962
596.71857 | 0.55676 | 0.09574
471.96338 | 0.57116 | 0.10147
373.20856 | 0.58773 | 0.10974
295.47278 | 0.60231 | 0.11645
233.87738 | 0.62103 | 0.12322
185.05922 | 0.63845 | 0.13008
146.35823 | 0.65696 | 0.13909
115.77804 | 0.67908 | 0.14616
91.6721 | 0.701 | 0.15434
72.51701 | 0.72075 | 0.16418
57.36816 | 0.74491 | 0.17344
45.3629 | 0.76781 | 0.18476
35.93134 | 0.79746 | 0.19765
28.40909 | 0.82498 | 0.21366
22.48202 | 0.86148 | 0.22928
17.79613 | 0.90107 | 0.24342
14.06813 | 0.94589 | 0.25576
11.1448 | 0.99545 | 0.25931
8.81772 | 1.04808 | 0.25847
6.97545 | 1.09829 | 0.24616
5.5173 | 1.14201 | 0.23058
4.36941 | 1.18284 | 0.20851
3.45686 | 1.21521 | 0.18739
2.73547 | 1.23938 | 0.16455
2.16054 | 1.25928 | 0.14408
1.70952 | 1.27476 | 0.12692
1.35352 | 1.28629 | 0.11321
1.07079 | 1.29447 | 0.10262
0.84734 | 1.30269 | 0.09512
0.67072 | 1.31118 | 0.08968
0.53067 | 1.31836 | 0.08774
0.41976 | 1.32491 | 0.0884
0.33183 | 1.33247 | 0.09093
0.26261 | 1.34126 | 0.09697
0.20791 | 1.35179 | 0.10747
0.16452 | 1.36015 | 0.12355
0.13007 | 1.36755 | 0.14146
0.10309 | 1.37611 | 0.16013
0.08153 | 1.39002 | 0.18101
0.06443 | 1.4083 | 0.20898
0.05102 | 1.4316 | 0.24301
0.04042 | 1.45909 | 0.27845
0.03192 | 1.50212 | 0.31854
0.02528 | 1.56078 | 0.37456
0.01999 | 1.62119 | 0.45183