## Sheet1
20004.453 | 0.35991 | -0.04682
15829.126 | 0.36807 | -0.02572
12516.703 | 0.36925 | -0.00781
9909.4424 | 0.37547 | 0.00664
7835.48 | 0.38513 | 0.01808
6217.2461 | 0.3941 | 0.02852
4905.291 | 0.40104 | 0.03846
3881.2737 | 0.40996 | 0.0462
3070.9827 | 0.42148 | 0.05534
2430.7778 | 0.43104 | 0.06245
1923.1537 | 0.44018 | 0.06957
1522.4358 | 0.45183 | 0.07724
1203.8446 | 0.46389 | 0.0824
952.86591 | 0.47659 | 0.08903
754.27557 | 0.48934 | 0.09531
596.71857 | 0.50435 | 0.10513
471.96338 | 0.51939 | 0.11079
373.20856 | 0.53546 | 0.11754
295.47278 | 0.55432 | 0.12476
233.87738 | 0.57411 | 0.13356
185.05922 | 0.59549 | 0.1385
146.35823 | 0.61677 | 0.15122
115.77804 | 0.63894 | 0.15942
91.6721 | 0.66386 | 0.16672
72.51701 | 0.68778 | 0.17885
57.36816 | 0.71127 | 0.18468
45.3629 | 0.73794 | 0.19405
35.93134 | 0.77998 | 0.20897
28.40909 | 0.80796 | 0.22289
22.48202 | 0.85106 | 0.23385
17.79613 | 0.90439 | 0.22976
14.06813 | 0.92795 | 0.20936
11.1448 | 0.99486 | 0.22796
8.81772 | 0.99315 | 0.19707
6.97545 | 1.05274 | 0.15078
5.5173 | 1.11712 | 0.16438
4.36941 | 1.10806 | 0.1895
3.45686 | 1.06955 | 0.15974
2.73547 | 1.06373 | 0.08052
2.16054 | 1.12136 | 0.00651
1.70952 | 1.22092 | -0.00913
1.35352 | 1.30732 | 0.05509
1.07079 | 1.31922 | 0.17173
0.84734 | 1.23403 | 0.27375
0.67072 | 1.10087 | 0.30055
0.53067 | 0.93882 | 0.19986
0.41976 | 0.88105 | -0.0139
0.33183 | 0.99857 | -0.25823
0.26261 | 1.28985 | -0.39423
0.20791 | 1.66185 | -0.31326
0.16452 | 1.95364 | 0.01662
0.13007 | 2.00321 | 0.49966
0.10309 | 1.74716 | 0.94618
0.08153 | 1.26128 | 1.15055
0.06443 | 0.79998 | 1.05142
0.05102 | 0.45066 | 0.55864
0.04042 | 0.52216 | -0.17425
0.03192 | 1.16672 | -0.83717
0.02528 | 2.29702 | -1.03567
0.01999 | 3.58284 | -0.52387