## Sheet1
20004.453 | 0.37875 | -0.03964
15829.126 | 0.3855 | -0.01836
12516.703 | 0.39319 | -0.0022
9909.4424 | 0.40014 | 0.01107
7835.48 | 0.4078 | 0.02222
6217.2461 | 0.41493 | 0.03302
4905.291 | 0.42516 | 0.04151
3881.2737 | 0.43238 | 0.04957
3070.9827 | 0.44459 | 0.05777
2430.7778 | 0.45127 | 0.06403
1923.1537 | 0.46319 | 0.07133
1522.4358 | 0.47382 | 0.07679
1203.8446 | 0.48768 | 0.08621
952.86591 | 0.50024 | 0.09218
754.27557 | 0.51405 | 0.09966
596.71857 | 0.52916 | 0.1068
471.96338 | 0.54483 | 0.11451
373.20856 | 0.56227 | 0.12201
295.47278 | 0.58144 | 0.12835
233.87738 | 0.59933 | 0.13846
185.05922 | 0.61998 | 0.14545
146.35823 | 0.64254 | 0.15122
115.77804 | 0.66621 | 0.16293
91.6721 | 0.68996 | 0.17025
72.51701 | 0.71497 | 0.17962
57.36816 | 0.74132 | 0.18989
45.3629 | 0.76739 | 0.19948
35.93134 | 0.79483 | 0.21157
28.40909 | 0.82466 | 0.2255
22.48202 | 0.85956 | 0.24128
17.79613 | 0.89725 | 0.25956
14.06813 | 0.94376 | 0.27684
11.1448 | 0.994 | 0.29104
8.81772 | 1.05015 | 0.29905
6.97545 | 1.10495 | 0.29984
5.5173 | 1.169 | 0.29055
4.36941 | 1.21944 | 0.27435
3.45686 | 1.26992 | 0.24915
2.73547 | 1.31069 | 0.22522
2.16054 | 1.34086 | 0.19645
1.70952 | 1.36633 | 0.16998
1.35352 | 1.38631 | 0.14766
1.07079 | 1.39928 | 0.12941
0.84734 | 1.40939 | 0.11514
0.67072 | 1.41745 | 0.1043
0.53067 | 1.42457 | 0.09533
0.41976 | 1.43108 | 0.09093
0.33183 | 1.43697 | 0.08981
0.26261 | 1.44286 | 0.09184
0.20791 | 1.45043 | 0.09613
0.16452 | 1.46003 | 0.10653
0.13007 | 1.4702 | 0.12351
0.10309 | 1.47748 | 0.14396
0.08153 | 1.4857 | 0.16512
0.06443 | 1.49911 | 0.19051
0.05102 | 1.52173 | 0.21671
0.04042 | 1.54749 | 0.25379
0.03192 | 1.57594 | 0.29418
0.02528 | 1.61572 | 0.3346
0.01999 | 1.67281 | 0.38367