## Sheet1
20004.453 | 0.37812 | -0.03692
15829.126 | 0.38599 | -0.01969
12516.703 | 0.3908 | -0.00194
9909.4424 | 0.39878 | 0.01008
7835.48 | 0.40741 | 0.02411
6217.2461 | 0.41498 | 0.03327
4905.291 | 0.42156 | 0.04324
3881.2737 | 0.43148 | 0.05037
3070.9827 | 0.44215 | 0.05783
2430.7778 | 0.45219 | 0.06341
1923.1537 | 0.46298 | 0.07242
1522.4358 | 0.47402 | 0.08016
1203.8446 | 0.4861 | 0.08512
952.86591 | 0.50006 | 0.09281
754.27557 | 0.51402 | 0.10044
596.71857 | 0.53017 | 0.10752
471.96338 | 0.54503 | 0.11567
373.20856 | 0.56184 | 0.12291
295.47278 | 0.58154 | 0.13073
233.87738 | 0.60172 | 0.13836
185.05922 | 0.62112 | 0.14738
146.35823 | 0.64384 | 0.15532
115.77804 | 0.66679 | 0.16313
91.6721 | 0.68951 | 0.17199
72.51701 | 0.71785 | 0.181
57.36816 | 0.7422 | 0.19174
45.3629 | 0.77068 | 0.20289
35.93134 | 0.79709 | 0.2143
28.40909 | 0.82903 | 0.22717
22.48202 | 0.86336 | 0.24275
17.79613 | 0.90046 | 0.25987
14.06813 | 0.94596 | 0.27737
11.1448 | 0.99805 | 0.29198
8.81772 | 1.05403 | 0.29988
6.97545 | 1.11107 | 0.30189
5.5173 | 1.17375 | 0.29114
4.36941 | 1.22275 | 0.27466
3.45686 | 1.27483 | 0.24983
2.73547 | 1.31581 | 0.22529
2.16054 | 1.34662 | 0.19724
1.70952 | 1.37096 | 0.17108
1.35352 | 1.3899 | 0.14847
1.07079 | 1.4033 | 0.12951
0.84734 | 1.41413 | 0.11362
0.67072 | 1.42245 | 0.10197
0.53067 | 1.43064 | 0.09388
0.41976 | 1.43772 | 0.09115
0.33183 | 1.44382 | 0.09156
0.26261 | 1.44795 | 0.0949
0.20791 | 1.45309 | 0.09914
0.16452 | 1.46057 | 0.10686
0.13007 | 1.46948 | 0.11951
0.10309 | 1.47892 | 0.1364
0.08153 | 1.49143 | 0.15556
0.06443 | 1.51017 | 0.18118
0.05102 | 1.53877 | 0.21382
0.04042 | 1.5671 | 0.26067
0.03192 | 1.59091 | 0.31263
0.02528 | 1.61707 | 0.35625
0.01999 | 1.65674 | 0.3975