## Sheet1
20004.453 | 0.29874 | -0.01194
15829.126 | 0.30921 | 0.00121
12516.703 | 0.31501 | 0.01267
9909.4424 | 0.32544 | 0.02225
7835.48 | 0.33427 | 0.03078
6217.2461 | 0.34183 | 0.03684
4905.291 | 0.34976 | 0.04273
3881.2737 | 0.35665 | 0.04774
3070.9827 | 0.36516 | 0.04917
2430.7778 | 0.37596 | 0.05299
1923.1537 | 0.38341 | 0.05978
1522.4358 | 0.3931 | 0.06307
1203.8446 | 0.40286 | 0.06605
952.86591 | 0.41109 | 0.06929
754.27557 | 0.42302 | 0.07413
596.71857 | 0.43423 | 0.07769
471.96338 | 0.44399 | 0.08115
373.20856 | 0.45727 | 0.08452
295.47278 | 0.47049 | 0.09082
233.87738 | 0.48346 | 0.09441
185.05922 | 0.49642 | 0.10026
146.35823 | 0.51007 | 0.10474
115.77804 | 0.52493 | 0.1117
91.6721 | 0.53986 | 0.11734
72.51701 | 0.55677 | 0.12566
57.36816 | 0.57203 | 0.13517
45.3629 | 0.59106 | 0.1452
35.93134 | 0.61024 | 0.15783
28.40909 | 0.63122 | 0.17382
22.48202 | 0.65825 | 0.19234
17.79613 | 0.68922 | 0.21121
14.06813 | 0.72722 | 0.2295
11.1448 | 0.77305 | 0.24225
8.81772 | 0.8243 | 0.2509
6.97545 | 0.87337 | 0.24584
5.5173 | 0.92371 | 0.2419
4.36941 | 0.96684 | 0.21975
3.45686 | 1.00839 | 0.20282
2.73547 | 1.03656 | 0.17961
2.16054 | 1.06143 | 0.157
1.70952 | 1.08023 | 0.1368
1.35352 | 1.09387 | 0.1202
1.07079 | 1.10414 | 0.10602
0.84734 | 1.11251 | 0.09555
0.67072 | 1.1198 | 0.08861
0.53067 | 1.12646 | 0.08527
0.41976 | 1.13241 | 0.08463
0.33183 | 1.13824 | 0.08602
0.26261 | 1.14453 | 0.09002
0.20791 | 1.15365 | 0.09752
0.16452 | 1.16301 | 0.11011
0.13007 | 1.17139 | 0.12647
0.10309 | 1.1808 | 0.14295
0.08153 | 1.19665 | 0.16296
0.06443 | 1.21758 | 0.18883
0.05102 | 1.24265 | 0.22211
0.04042 | 1.26674 | 0.25707
0.03192 | 1.29683 | 0.28866
0.02528 | 1.34133 | 0.32156
0.01999 | 1.39642 | 0.36753