## Sheet1
20004.453 | 0.29867 | -0.01463
15829.126 | 0.3082 | 0.00249
12516.703 | 0.31581 | 0.01285
9909.4424 | 0.32533 | 0.02425
7835.48 | 0.33383 | 0.03159
6217.2461 | 0.34026 | 0.03839
4905.291 | 0.3482 | 0.04106
3881.2737 | 0.35655 | 0.04568
3070.9827 | 0.36575 | 0.05077
2430.7778 | 0.37422 | 0.05327
1923.1537 | 0.38388 | 0.05717
1522.4358 | 0.39304 | 0.06027
1203.8446 | 0.40211 | 0.0644
952.86591 | 0.41201 | 0.06952
754.27557 | 0.42234 | 0.07159
596.71857 | 0.4331 | 0.07605
471.96338 | 0.44475 | 0.07993
373.20856 | 0.45665 | 0.0835
295.47278 | 0.46809 | 0.09053
233.87738 | 0.48208 | 0.09433
185.05922 | 0.49537 | 0.09899
146.35823 | 0.51006 | 0.10322
115.77804 | 0.52415 | 0.11053
91.6721 | 0.53941 | 0.11751
72.51701 | 0.5547 | 0.12421
57.36816 | 0.57237 | 0.13424
45.3629 | 0.5883 | 0.1455
35.93134 | 0.60638 | 0.15816
28.40909 | 0.62976 | 0.17493
22.48202 | 0.65643 | 0.19185
17.79613 | 0.68675 | 0.20994
14.06813 | 0.72733 | 0.22611
11.1448 | 0.77135 | 0.23857
8.81772 | 0.8198 | 0.24626
6.97545 | 0.87472 | 0.24826
5.5173 | 0.92024 | 0.23262
4.36941 | 0.96532 | 0.22136
3.45686 | 1.00147 | 0.19904
2.73547 | 1.03344 | 0.17657
2.16054 | 1.05769 | 0.1553
1.70952 | 1.07444 | 0.1352
1.35352 | 1.0879 | 0.11792
1.07079 | 1.09949 | 0.10481
0.84734 | 1.10736 | 0.09487
0.67072 | 1.11466 | 0.08902
0.53067 | 1.11986 | 0.08412
0.41976 | 1.12642 | 0.08296
0.33183 | 1.1335 | 0.08536
0.26261 | 1.14015 | 0.09173
0.20791 | 1.14594 | 0.09971
0.16452 | 1.1544 | 0.109
0.13007 | 1.16603 | 0.12227
0.10309 | 1.18001 | 0.14217
0.08153 | 1.19348 | 0.16706
0.06443 | 1.20937 | 0.19404
0.05102 | 1.23104 | 0.21797
0.04042 | 1.26437 | 0.25055
0.03192 | 1.30086 | 0.29334
0.02528 | 1.33552 | 0.33778
0.01999 | 1.37552 | 0.37598