## Sheet1
20004.453 | 0.29913 | -0.01339
15829.126 | 0.30909 | 0.00328
12516.703 | 0.31556 | 0.01406
9909.4424 | 0.32353 | 0.02287
7835.48 | 0.33179 | 0.02991
6217.2461 | 0.33963 | 0.03671
4905.291 | 0.34784 | 0.04211
3881.2737 | 0.35726 | 0.04579
3070.9827 | 0.36606 | 0.05159
2430.7778 | 0.37621 | 0.05456
1923.1537 | 0.38478 | 0.05837
1522.4358 | 0.39359 | 0.06178
1203.8446 | 0.40264 | 0.06586
952.86591 | 0.41322 | 0.06879
754.27557 | 0.42233 | 0.07384
596.71857 | 0.43369 | 0.07797
471.96338 | 0.44511 | 0.08067
373.20856 | 0.45676 | 0.08602
295.47278 | 0.47029 | 0.09015
233.87738 | 0.48386 | 0.09421
185.05922 | 0.49716 | 0.09966
146.35823 | 0.51162 | 0.10561
115.77804 | 0.52583 | 0.10982
91.6721 | 0.54052 | 0.11569
72.51701 | 0.55792 | 0.12389
57.36816 | 0.57744 | 0.13366
45.3629 | 0.59544 | 0.14274
35.93134 | 0.61063 | 0.15555
28.40909 | 0.63448 | 0.16792
22.48202 | 0.66079 | 0.1828
17.79613 | 0.69038 | 0.20311
14.06813 | 0.73857 | 0.21882
11.1448 | 0.77053 | 0.22463
8.81772 | 0.83006 | 0.22409
6.97545 | 0.87376 | 0.23165
5.5173 | 0.89938 | 0.21139
4.36941 | 0.93632 | 0.17717
3.45686 | 0.98662 | 0.14988
2.73547 | 1.02487 | 0.1446
2.16054 | 1.03773 | 0.14794
1.70952 | 1.02437 | 0.14266
1.35352 | 1.00441 | 0.11756
1.07079 | 0.99549 | 0.074
0.84734 | 1.01149 | 0.02726
0.67072 | 1.04687 | -0.00217
0.53067 | 1.10126 | -0.00174
0.41976 | 1.14387 | 0.04068
0.33183 | 1.1473 | 0.10802
0.26261 | 1.10426 | 0.16995
0.20791 | 1.02616 | 0.19573
0.16452 | 0.94373 | 0.16686
0.13007 | 0.89347 | 0.0867
0.10309 | 0.90786 | -0.01972
0.08153 | 1.00913 | -0.11004
0.06443 | 1.16569 | -0.13289
0.05102 | 1.38353 | -0.03623
0.04042 | 1.54013 | 0.21952
0.03192 | 1.52771 | 0.57001
0.02528 | 1.2799 | 0.87018
0.01999 | 0.8671 | 0.96462