## Sheet1
20004.453 | 0.28346 | -0.01849
15829.126 | 0.29049 | -0.00608
12516.703 | 0.29883 | 0.00928
9909.4424 | 0.30663 | 0.01783
7835.48 | 0.31436 | 0.02671
6217.2461 | 0.32116 | 0.03271
4905.291 | 0.3293 | 0.03865
3881.2737 | 0.33698 | 0.04317
3070.9827 | 0.34481 | 0.04653
2430.7778 | 0.35201 | 0.05048
1923.1537 | 0.361 | 0.05504
1522.4358 | 0.36974 | 0.05826
1203.8446 | 0.37815 | 0.0605
952.86591 | 0.38829 | 0.06425
754.27557 | 0.39782 | 0.068
596.71857 | 0.40989 | 0.07179
471.96338 | 0.41835 | 0.07409
373.20856 | 0.43058 | 0.07949
295.47278 | 0.44117 | 0.08447
233.87738 | 0.45312 | 0.08957
185.05922 | 0.46664 | 0.09286
146.35823 | 0.47967 | 0.09856
115.77804 | 0.49286 | 0.10488
91.6721 | 0.50801 | 0.1131
72.51701 | 0.5251 | 0.12141
57.36816 | 0.54371 | 0.12899
45.3629 | 0.56719 | 0.13765
35.93134 | 0.59212 | 0.14485
28.40909 | 0.61914 | 0.14926
22.48202 | 0.64848 | 0.15069
17.79613 | 0.67962 | 0.14531
14.06813 | 0.70715 | 0.13618
11.1448 | 0.73175 | 0.12613
8.81772 | 0.74881 | 0.11031
6.97545 | 0.76642 | 0.0965
5.5173 | 0.77917 | 0.08874
4.36941 | 0.78469 | 0.07858
3.45686 | 0.79038 | 0.067
2.73547 | 0.79905 | 0.05745
2.16054 | 0.80872 | 0.0503
1.70952 | 0.81843 | 0.05087
1.35352 | 0.82299 | 0.05571
1.07079 | 0.8217 | 0.06054
0.84734 | 0.81633 | 0.06266
0.67072 | 0.81153 | 0.05894
0.53067 | 0.81149 | 0.04786
0.41976 | 0.82363 | 0.03539
0.33183 | 0.85015 | 0.02902
0.26261 | 0.88561 | 0.04093
0.20791 | 0.91808 | 0.07825
0.16452 | 0.93036 | 0.13766
0.13007 | 0.9056 | 0.20121
0.10309 | 0.84409 | 0.23946
0.08153 | 0.77079 | 0.22821
0.06443 | 0.72097 | 0.17087
0.05102 | 0.7355 | 0.04432
0.04042 | 0.87468 | -0.0916
0.03192 | 1.15154 | -0.14662
0.02528 | 1.52441 | -0.00218
0.01999 | 1.83438 | 0.42079