## Sheet1
20004.453 | 0.28062 | -0.02403
15829.126 | 0.28635 | -0.00916
12516.703 | 0.2933 | 0.00513
9909.4424 | 0.30205 | 0.01559
7835.48 | 0.30928 | 0.02414
6217.2461 | 0.31645 | 0.02897
4905.291 | 0.32379 | 0.03526
3881.2737 | 0.3315 | 0.04028
3070.9827 | 0.33872 | 0.04684
2430.7778 | 0.34734 | 0.05049
1923.1537 | 0.35433 | 0.05416
1522.4358 | 0.36471 | 0.05698
1203.8446 | 0.37417 | 0.06159
952.86591 | 0.3835 | 0.06734
754.27557 | 0.39402 | 0.06819
596.71857 | 0.40352 | 0.07486
471.96338 | 0.41507 | 0.07612
373.20856 | 0.42609 | 0.08029
295.47278 | 0.4368 | 0.08478
233.87738 | 0.44816 | 0.08935
185.05922 | 0.46238 | 0.09589
146.35823 | 0.47538 | 0.09995
115.77804 | 0.4893 | 0.10833
91.6721 | 0.50526 | 0.11391
72.51701 | 0.52113 | 0.12261
57.36816 | 0.54129 | 0.13144
45.3629 | 0.5629 | 0.14042
35.93134 | 0.58665 | 0.14887
28.40909 | 0.61451 | 0.15457
22.48202 | 0.64631 | 0.15816
17.79613 | 0.67797 | 0.15592
14.06813 | 0.70852 | 0.14763
11.1448 | 0.73358 | 0.13856
8.81772 | 0.75719 | 0.12232
6.97545 | 0.77735 | 0.10705
5.5173 | 0.78932 | 0.09618
4.36941 | 0.79719 | 0.08228
3.45686 | 0.80728 | 0.07106
2.73547 | 0.81543 | 0.06178
2.16054 | 0.82433 | 0.05757
1.70952 | 0.82814 | 0.05726
1.35352 | 0.82958 | 0.05635
1.07079 | 0.82944 | 0.05452
0.84734 | 0.83054 | 0.05015
0.67072 | 0.83445 | 0.04624
0.53067 | 0.84189 | 0.04339
0.41976 | 0.85518 | 0.04545
0.33183 | 0.86944 | 0.05525
0.26261 | 0.87978 | 0.07395
0.20791 | 0.88179 | 0.09559
0.16452 | 0.87714 | 0.11512
0.13007 | 0.87224 | 0.12656
0.10309 | 0.87276 | 0.13168
0.08153 | 0.88592 | 0.13693
0.06443 | 0.90804 | 0.14807
0.05102 | 0.94139 | 0.16399
0.04042 | 0.98712 | 0.19235
0.03192 | 1.03677 | 0.24211
0.02528 | 1.07501 | 0.30875
0.01999 | 1.09636 | 0.37661