## Sheet1
20004.453 | 0.28061 | -0.0229
15829.126 | 0.28744 | -0.00754
12516.703 | 0.29462 | 0.00277
9909.4424 | 0.30102 | 0.0139
7835.48 | 0.30836 | 0.02295
6217.2461 | 0.31545 | 0.03097
4905.291 | 0.32319 | 0.03544
3881.2737 | 0.33024 | 0.04148
3070.9827 | 0.33801 | 0.04674
2430.7778 | 0.34676 | 0.04903
1923.1537 | 0.35512 | 0.05448
1522.4358 | 0.36352 | 0.05747
1203.8446 | 0.37407 | 0.0611
952.86591 | 0.38158 | 0.06479
754.27557 | 0.39139 | 0.0695
596.71857 | 0.40208 | 0.07171
471.96338 | 0.41401 | 0.0751
373.20856 | 0.42409 | 0.0808
295.47278 | 0.43573 | 0.08403
233.87738 | 0.44692 | 0.08996
185.05922 | 0.46139 | 0.09424
146.35823 | 0.4734 | 0.0996
115.77804 | 0.48867 | 0.10605
91.6721 | 0.50533 | 0.11424
72.51701 | 0.52032 | 0.12328
57.36816 | 0.53879 | 0.13319
45.3629 | 0.56141 | 0.14218
35.93134 | 0.58625 | 0.15166
28.40909 | 0.61544 | 0.15724
22.48202 | 0.64631 | 0.15902
17.79613 | 0.67869 | 0.15939
14.06813 | 0.70902 | 0.15093
11.1448 | 0.73621 | 0.14021
8.81772 | 0.76139 | 0.12716
6.97545 | 0.77974 | 0.11278
5.5173 | 0.79507 | 0.09824
4.36941 | 0.80542 | 0.08624
3.45686 | 0.81374 | 0.07531
2.73547 | 0.82074 | 0.06699
2.16054 | 0.82687 | 0.05968
1.70952 | 0.83195 | 0.05496
1.35352 | 0.83532 | 0.05188
1.07079 | 0.83963 | 0.04942
0.84734 | 0.84337 | 0.04881
0.67072 | 0.84808 | 0.04963
0.53067 | 0.85173 | 0.05311
0.41976 | 0.85593 | 0.05666
0.33183 | 0.86181 | 0.0621
0.26261 | 0.86877 | 0.06936
0.20791 | 0.87602 | 0.08154
0.16452 | 0.8821 | 0.09477
0.13007 | 0.88802 | 0.10943
0.10309 | 0.89764 | 0.12391
0.08153 | 0.91204 | 0.14252
0.06443 | 0.92954 | 0.16597
0.05102 | 0.94777 | 0.19258
0.04042 | 0.97161 | 0.21804
0.03192 | 1.00768 | 0.24931
0.02528 | 1.0506 | 0.29253
0.01999 | 1.09111 | 0.34744