## Sheet1
20004.453 | 0.27968 | -0.02446
15829.126 | 0.28738 | -0.00879
12516.703 | 0.2939 | 0.00501
9909.4424 | 0.30146 | 0.01595
7835.48 | 0.3079 | 0.02227
6217.2461 | 0.31659 | 0.03092
4905.291 | 0.32429 | 0.035
3881.2737 | 0.33101 | 0.0409
3070.9827 | 0.33903 | 0.04554
2430.7778 | 0.34757 | 0.05062
1923.1537 | 0.35618 | 0.05431
1522.4358 | 0.36506 | 0.05811
1203.8446 | 0.37385 | 0.06194
952.86591 | 0.38327 | 0.06537
754.27557 | 0.39456 | 0.06849
596.71857 | 0.40486 | 0.0733
471.96338 | 0.4154 | 0.07674
373.20856 | 0.42865 | 0.0816
295.47278 | 0.43767 | 0.08528
233.87738 | 0.45122 | 0.09004
185.05922 | 0.46416 | 0.09537
146.35823 | 0.47592 | 0.10089
115.77804 | 0.49124 | 0.1078
91.6721 | 0.50546 | 0.11641
72.51701 | 0.5241 | 0.12217
57.36816 | 0.54254 | 0.13204
45.3629 | 0.56395 | 0.14242
35.93134 | 0.58905 | 0.15071
28.40909 | 0.6171 | 0.15753
22.48202 | 0.64678 | 0.16088
17.79613 | 0.68163 | 0.15811
14.06813 | 0.71312 | 0.15056
11.1448 | 0.739 | 0.1385
8.81772 | 0.76328 | 0.12617
6.97545 | 0.78002 | 0.11083
5.5173 | 0.79372 | 0.09718
4.36941 | 0.80666 | 0.08424
3.45686 | 0.81468 | 0.07355
2.73547 | 0.82199 | 0.0664
2.16054 | 0.82707 | 0.05859
1.70952 | 0.83178 | 0.05346
1.35352 | 0.83667 | 0.05077
1.07079 | 0.84131 | 0.04975
0.84734 | 0.84396 | 0.0501
0.67072 | 0.84793 | 0.05013
0.53067 | 0.85207 | 0.05235
0.41976 | 0.85726 | 0.05693
0.33183 | 0.86173 | 0.06272
0.26261 | 0.86718 | 0.06965
0.20791 | 0.87524 | 0.07851
0.16452 | 0.8843 | 0.09174
0.13007 | 0.89253 | 0.10917
0.10309 | 0.90015 | 0.12703
0.08153 | 0.91022 | 0.14453
0.06443 | 0.92634 | 0.16639
0.05102 | 0.94818 | 0.19225
0.04042 | 0.97126 | 0.22193
0.03192 | 0.99908 | 0.25152
0.02528 | 1.03913 | 0.2836
0.01999 | 1.08934 | 0.32892