## Sheet1
20004.453 | 0.29836 | -0.01295
15829.126 | 0.30732 | 0.00258
12516.703 | 0.31525 | 0.01272
9909.4424 | 0.32439 | 0.02322
7835.48 | 0.33274 | 0.02951
6217.2461 | 0.33977 | 0.03629
4905.291 | 0.34855 | 0.04198
3881.2737 | 0.35759 | 0.04599
3070.9827 | 0.36385 | 0.05012
2430.7778 | 0.37413 | 0.05526
1923.1537 | 0.38365 | 0.05832
1522.4358 | 0.3934 | 0.06272
1203.8446 | 0.40134 | 0.0654
952.86591 | 0.41125 | 0.0682
754.27557 | 0.42252 | 0.07236
596.71857 | 0.4336 | 0.07727
471.96338 | 0.44499 | 0.08217
373.20856 | 0.4572 | 0.08525
295.47278 | 0.46885 | 0.08948
233.87738 | 0.48108 | 0.09553
185.05922 | 0.49619 | 0.09987
146.35823 | 0.51153 | 0.10574
115.77804 | 0.5253 | 0.11171
91.6721 | 0.54017 | 0.11776
72.51701 | 0.55659 | 0.12575
57.36816 | 0.57167 | 0.13519
45.3629 | 0.59072 | 0.14514
35.93134 | 0.60974 | 0.1588
28.40909 | 0.63268 | 0.17359
22.48202 | 0.65946 | 0.19088
17.79613 | 0.69145 | 0.20875
14.06813 | 0.72862 | 0.226
11.1448 | 0.77374 | 0.23685
8.81772 | 0.82096 | 0.24556
6.97545 | 0.87562 | 0.24457
5.5173 | 0.91947 | 0.22988
4.36941 | 0.96522 | 0.2169
3.45686 | 1.00141 | 0.19605
2.73547 | 1.03015 | 0.17216
2.16054 | 1.05458 | 0.15154
1.70952 | 1.07048 | 0.13169
1.35352 | 1.08384 | 0.11532
1.07079 | 1.09451 | 0.10217
0.84734 | 1.10299 | 0.09217
0.67072 | 1.11001 | 0.08661
0.53067 | 1.11499 | 0.08201
0.41976 | 1.12095 | 0.08083
0.33183 | 1.12829 | 0.08292
0.26261 | 1.13484 | 0.08912
0.20791 | 1.14128 | 0.09819
0.16452 | 1.14758 | 0.10869
0.13007 | 1.15801 | 0.12162
0.10309 | 1.17206 | 0.13954
0.08153 | 1.1875 | 0.16415
0.06443 | 1.20485 | 0.19335
0.05102 | 1.2233 | 0.21785
0.04042 | 1.25454 | 0.24495
0.03192 | 1.29453 | 0.28285
0.02528 | 1.33343 | 0.33089
0.01999 | 1.37031 | 0.37891