## Sheet1
20004.453 | 0.78103 | -0.0045
15829.126 | 0.78996 | 0.00762
12516.703 | 0.80197 | 0.01836
9909.4424 | 0.80991 | 0.0274
7835.48 | 0.8202 | 0.03294
6217.2461 | 0.82939 | 0.03709
4905.291 | 0.83655 | 0.04176
3881.2737 | 0.84362 | 0.04411
3070.9827 | 0.85462 | 0.04604
2430.7778 | 0.86217 | 0.05002
1923.1537 | 0.86702 | 0.05186
1522.4358 | 0.8761 | 0.05366
1203.8446 | 0.88451 | 0.05536
952.86591 | 0.89245 | 0.05847
754.27557 | 0.90132 | 0.06281
596.71857 | 0.91082 | 0.06376
471.96338 | 0.9202 | 0.06695
373.20856 | 0.92656 | 0.06902
295.47278 | 0.93899 | 0.07424
233.87738 | 0.94814 | 0.07792
185.05922 | 0.95922 | 0.08231
146.35823 | 0.97123 | 0.08719
115.77804 | 0.98295 | 0.09315
91.6721 | 0.99331 | 0.10033
72.51701 | 1.00598 | 0.10832
57.36816 | 1.02131 | 0.11773
45.3629 | 1.0351 | 0.12945
35.93134 | 1.0529 | 0.1406
28.40909 | 1.07234 | 0.15688
22.48202 | 1.09629 | 0.17417
17.79613 | 1.1256 | 0.19081
14.06813 | 1.15947 | 0.20671
11.1448 | 1.19938 | 0.21923
8.81772 | 1.24305 | 0.2284
6.97545 | 1.29054 | 0.22553
5.5173 | 1.33238 | 0.22286
4.36941 | 1.3761 | 0.20746
3.45686 | 1.41398 | 0.19489
2.73547 | 1.44344 | 0.17345
2.16054 | 1.46816 | 0.15372
1.70952 | 1.48882 | 0.13596
1.35352 | 1.50259 | 0.12145
1.07079 | 1.51356 | 0.10845
0.84734 | 1.52278 | 0.09897
0.67072 | 1.53167 | 0.09192
0.53067 | 1.53872 | 0.08973
0.41976 | 1.54478 | 0.08903
0.33183 | 1.55215 | 0.09022
0.26261 | 1.56084 | 0.09503
0.20791 | 1.57104 | 0.10393
0.16452 | 1.5808 | 0.1176
0.13007 | 1.58941 | 0.13214
0.10309 | 1.60221 | 0.14637
0.08153 | 1.62092 | 0.16477
0.06443 | 1.64299 | 0.18939
0.05102 | 1.66509 | 0.21861
0.04042 | 1.69168 | 0.2446
0.03192 | 1.7316 | 0.27387
0.02528 | 1.78041 | 0.31251
0.01999 | 1.83076 | 0.36225