## Sheet1
20004.453 | 0.78023 | -0.0055
15829.126 | 0.78913 | 0.00895
12516.703 | 0.79978 | 0.01919
9909.4424 | 0.80782 | 0.02645
7835.48 | 0.81634 | 0.03358
6217.2461 | 0.82688 | 0.03706
4905.291 | 0.83459 | 0.04078
3881.2737 | 0.84192 | 0.04499
3070.9827 | 0.85079 | 0.04762
2430.7778 | 0.85924 | 0.0488
1923.1537 | 0.86605 | 0.05246
1522.4358 | 0.8745 | 0.05364
1203.8446 | 0.88332 | 0.0563
952.86591 | 0.89114 | 0.05885
754.27557 | 0.89926 | 0.06146
596.71857 | 0.90966 | 0.06312
471.96338 | 0.91774 | 0.06698
373.20856 | 0.92714 | 0.07109
295.47278 | 0.93572 | 0.07314
233.87738 | 0.94701 | 0.07795
185.05922 | 0.95751 | 0.08151
146.35823 | 0.96827 | 0.0871
115.77804 | 0.98068 | 0.09341
91.6721 | 0.99192 | 0.09973
72.51701 | 1.00526 | 0.10784
57.36816 | 1.01929 | 0.11614
45.3629 | 1.0341 | 0.12851
35.93134 | 1.05086 | 0.14018
28.40909 | 1.06989 | 0.15529
22.48202 | 1.09405 | 0.17231
17.79613 | 1.12333 | 0.19029
14.06813 | 1.15662 | 0.20553
11.1448 | 1.19683 | 0.21637
8.81772 | 1.24013 | 0.22634
6.97545 | 1.28887 | 0.22483
5.5173 | 1.32834 | 0.21894
4.36941 | 1.37425 | 0.20785
3.45686 | 1.40822 | 0.19318
2.73547 | 1.43939 | 0.17137
2.16054 | 1.4653 | 0.15282
1.70952 | 1.48401 | 0.13593
1.35352 | 1.49746 | 0.12018
1.07079 | 1.50862 | 0.10781
0.84734 | 1.51875 | 0.09809
0.67072 | 1.52657 | 0.09191
0.53067 | 1.53339 | 0.08891
0.41976 | 1.53994 | 0.08767
0.33183 | 1.54919 | 0.08959
0.26261 | 1.55636 | 0.09614
0.20791 | 1.56621 | 0.10546
0.16452 | 1.57379 | 0.11725
0.13007 | 1.58393 | 0.12943
0.10309 | 1.59901 | 0.1441
0.08153 | 1.61785 | 0.16578
0.06443 | 1.63815 | 0.19138
0.05102 | 1.65847 | 0.21749
0.04042 | 1.68952 | 0.24178
0.03192 | 1.7324 | 0.27503
0.02528 | 1.77715 | 0.31914
0.01999 | 1.81783 | 0.36616