## Sheet1
20004.453 | 0.78115 | -0.00544
15829.126 | 0.79177 | 0.00925
12516.703 | 0.8006 | 0.01994
9909.4424 | 0.81085 | 0.02792
7835.48 | 0.81902 | 0.03222
6217.2461 | 0.82929 | 0.03691
4905.291 | 0.83605 | 0.04259
3881.2737 | 0.84387 | 0.04345
3070.9827 | 0.8524 | 0.04695
2430.7778 | 0.8592 | 0.05041
1923.1537 | 0.86893 | 0.05276
1522.4358 | 0.8777 | 0.05399
1203.8446 | 0.88604 | 0.05772
952.86591 | 0.89432 | 0.05666
754.27557 | 0.90022 | 0.06028
596.71857 | 0.91246 | 0.06388
471.96338 | 0.92045 | 0.0663
373.20856 | 0.92983 | 0.06949
295.47278 | 0.94026 | 0.07357
233.87738 | 0.95172 | 0.07709
185.05922 | 0.96195 | 0.08345
146.35823 | 0.97142 | 0.08762
115.77804 | 0.98431 | 0.09177
91.6721 | 0.99711 | 0.09736
72.51701 | 1.01017 | 0.10747
57.36816 | 1.02082 | 0.11311
45.3629 | 1.03603 | 0.12643
35.93134 | 1.05697 | 0.13863
28.40909 | 1.07512 | 0.15446
22.48202 | 1.09995 | 0.16959
17.79613 | 1.13289 | 0.18179
14.06813 | 1.16184 | 0.18761
11.1448 | 1.20618 | 0.2035
8.81772 | 1.23469 | 0.20173
6.97545 | 1.28218 | 0.18725
5.5173 | 1.33272 | 0.18753
4.36941 | 1.35404 | 0.18556
3.45686 | 1.36492 | 0.16365
2.73547 | 1.37955 | 0.12686
2.16054 | 1.40932 | 0.09111
1.70952 | 1.44812 | 0.07385
1.35352 | 1.4774 | 0.08154
1.07079 | 1.48477 | 0.10633
0.84734 | 1.46151 | 0.12841
0.67072 | 1.42502 | 0.13039
0.53067 | 1.38214 | 0.09995
0.41976 | 1.36514 | 0.04297
0.33183 | 1.39311 | -0.019
0.26261 | 1.46246 | -0.05301
0.20791 | 1.55307 | -0.03278
0.16452 | 1.62618 | 0.05129
0.13007 | 1.64202 | 0.18177
0.10309 | 1.57288 | 0.31385
0.08153 | 1.43045 | 0.38923
0.06443 | 1.27737 | 0.37677
0.05102 | 1.14524 | 0.2287
0.04042 | 1.14749 | 0.00168
0.03192 | 1.33613 | -0.21743
0.02528 | 1.6767 | -0.29759
0.01999 | 2.053 | -0.13169