## Sheet1
20004.453 | 0.76578 | -0.01239
15829.126 | 0.77649 | 0.00076
12516.703 | 0.784 | 0.01169
9909.4424 | 0.79237 | 0.02088
7835.48 | 0.79996 | 0.02612
6217.2461 | 0.80753 | 0.03029
4905.291 | 0.81595 | 0.03534
3881.2737 | 0.82246 | 0.04083
3070.9827 | 0.82979 | 0.04199
2430.7778 | 0.83759 | 0.04423
1923.1537 | 0.84607 | 0.04789
1522.4358 | 0.85154 | 0.04928
1203.8446 | 0.85815 | 0.05003
952.86591 | 0.86761 | 0.05328
754.27557 | 0.8733 | 0.05483
596.71857 | 0.88254 | 0.05754
471.96338 | 0.8894 | 0.06015
373.20856 | 0.89917 | 0.06376
295.47278 | 0.90775 | 0.06737
233.87738 | 0.91829 | 0.07091
185.05922 | 0.92769 | 0.07585
146.35823 | 0.93622 | 0.0824
115.77804 | 0.9488 | 0.08816
91.6721 | 0.96078 | 0.09442
72.51701 | 0.97517 | 0.10293
57.36816 | 0.99255 | 0.1102
45.3629 | 1.01234 | 0.11859
35.93134 | 1.03585 | 0.12516
28.40909 | 1.0595 | 0.12855
22.48202 | 1.08552 | 0.12999
17.79613 | 1.11108 | 0.12449
14.06813 | 1.13233 | 0.11456
11.1448 | 1.15463 | 0.10697
8.81772 | 1.16772 | 0.09349
6.97545 | 1.1824 | 0.08126
5.5173 | 1.19542 | 0.07368
4.36941 | 1.20149 | 0.06731
3.45686 | 1.20345 | 0.05857
2.73547 | 1.20916 | 0.04963
2.16054 | 1.2152 | 0.04099
1.70952 | 1.22467 | 0.03848
1.35352 | 1.23262 | 0.04144
1.07079 | 1.23605 | 0.04958
0.84734 | 1.23327 | 0.05697
0.67072 | 1.22579 | 0.06141
0.53067 | 1.21772 | 0.05564
0.41976 | 1.21697 | 0.04358
0.33183 | 1.22938 | 0.02926
0.26261 | 1.25918 | 0.02277
0.20791 | 1.30103 | 0.03678
0.16452 | 1.34034 | 0.08041
0.13007 | 1.35423 | 0.15047
0.10309 | 1.32533 | 0.22537
0.08153 | 1.25426 | 0.2729
0.06443 | 1.17164 | 0.27342
0.05102 | 1.09944 | 0.18577
0.04042 | 1.11414 | 0.02716
0.03192 | 1.27174 | -0.14029
0.02528 | 1.59345 | -0.21063
0.01999 | 2.01661 | -0.0549