## Sheet1
20004.453 | 0.75492 | -0.01985
15829.126 | 0.76262 | -0.00654
12516.703 | 0.76987 | 0.00483
9909.4424 | 0.77647 | 0.01344
7835.48 | 0.78412 | 0.02215
6217.2461 | 0.79002 | 0.02647
4905.291 | 0.7995 | 0.03174
3881.2737 | 0.80435 | 0.03438
3070.9827 | 0.8103 | 0.03789
2430.7778 | 0.81768 | 0.04075
1923.1537 | 0.82603 | 0.04422
1522.4358 | 0.83014 | 0.04696
1203.8446 | 0.83923 | 0.0475
952.86591 | 0.84719 | 0.05134
754.27557 | 0.85514 | 0.05275
596.71857 | 0.86202 | 0.05665
471.96338 | 0.86981 | 0.05879
373.20856 | 0.87703 | 0.06241
295.47278 | 0.88544 | 0.0646
233.87738 | 0.89445 | 0.07069
185.05922 | 0.906 | 0.07492
146.35823 | 0.91516 | 0.0804
115.77804 | 0.92782 | 0.08915
91.6721 | 0.93864 | 0.09467
72.51701 | 0.9529 | 0.10248
57.36816 | 0.96913 | 0.11276
45.3629 | 0.98965 | 0.11958
35.93134 | 1.01232 | 0.12726
28.40909 | 1.03751 | 0.13279
22.48202 | 1.06389 | 0.13288
17.79613 | 1.08879 | 0.12939
14.06813 | 1.11489 | 0.12327
11.1448 | 1.13674 | 0.1114
8.81772 | 1.15434 | 0.10032
6.97545 | 1.16795 | 0.08734
5.5173 | 1.17785 | 0.0753
4.36941 | 1.18906 | 0.06577
3.45686 | 1.19615 | 0.059
2.73547 | 1.19932 | 0.05551
2.16054 | 1.20145 | 0.04947
1.70952 | 1.20321 | 0.04388
1.35352 | 1.20669 | 0.03879
1.07079 | 1.21351 | 0.03614
0.84734 | 1.22172 | 0.03672
0.67072 | 1.22884 | 0.04136
0.53067 | 1.23325 | 0.05217
0.41976 | 1.23255 | 0.06325
0.33183 | 1.22805 | 0.07071
0.26261 | 1.22573 | 0.07345
0.20791 | 1.22861 | 0.07347
0.16452 | 1.23985 | 0.07466
0.13007 | 1.25763 | 0.08156
0.10309 | 1.28116 | 0.09616
0.08153 | 1.30818 | 0.12342
0.06443 | 1.33007 | 0.15998
0.05102 | 1.34147 | 0.20581
0.04042 | 1.34274 | 0.24361
0.03192 | 1.34718 | 0.26819
0.02528 | 1.36467 | 0.28404
0.01999 | 1.39825 | 0.29915