## Sheet1
20004.453 | 0.75221 | -0.02064
15829.126 | 0.75949 | -0.006
12516.703 | 0.76786 | 0.00425
9909.4424 | 0.77312 | 0.01435
7835.48 | 0.78173 | 0.02029
6217.2461 | 0.78803 | 0.02596
4905.291 | 0.79575 | 0.03158
3881.2737 | 0.8017 | 0.03383
3070.9827 | 0.80852 | 0.03922
2430.7778 | 0.81558 | 0.04062
1923.1537 | 0.82328 | 0.04347
1522.4358 | 0.83022 | 0.04594
1203.8446 | 0.83751 | 0.04864
952.86591 | 0.84487 | 0.05082
754.27557 | 0.85174 | 0.05335
596.71857 | 0.86094 | 0.05651
471.96338 | 0.86753 | 0.05989
373.20856 | 0.87649 | 0.06161
295.47278 | 0.8848 | 0.06739
233.87738 | 0.89376 | 0.07083
185.05922 | 0.90288 | 0.0742
146.35823 | 0.91396 | 0.08151
115.77804 | 0.92551 | 0.08751
91.6721 | 0.93708 | 0.0953
72.51701 | 0.95156 | 0.10332
57.36816 | 0.96789 | 0.11101
45.3629 | 0.98859 | 0.12013
35.93134 | 1.00899 | 0.12928
28.40909 | 1.036 | 0.13273
22.48202 | 1.06103 | 0.13234
17.79613 | 1.08883 | 0.13007
14.06813 | 1.11298 | 0.12
11.1448 | 1.13637 | 0.11077
8.81772 | 1.15139 | 0.09885
6.97545 | 1.16562 | 0.08633
5.5173 | 1.17597 | 0.07391
4.36941 | 1.18635 | 0.06785
3.45686 | 1.18926 | 0.06082
2.73547 | 1.19401 | 0.05249
2.16054 | 1.19858 | 0.04502
1.70952 | 1.20392 | 0.03925
1.35352 | 1.21086 | 0.03736
1.07079 | 1.21751 | 0.04053
0.84734 | 1.2196 | 0.04651
0.67072 | 1.21968 | 0.05258
0.53067 | 1.21601 | 0.05613
0.41976 | 1.2147 | 0.05602
0.33183 | 1.2184 | 0.05441
0.26261 | 1.2268 | 0.05438
0.20791 | 1.24203 | 0.05868
0.16452 | 1.26154 | 0.07147
0.13007 | 1.27989 | 0.09513
0.10309 | 1.29178 | 0.1268
0.08153 | 1.29416 | 0.15961
0.06443 | 1.29374 | 0.18629
0.05102 | 1.29439 | 0.20124
0.04042 | 1.30851 | 0.21222
0.03192 | 1.33652 | 0.22466
0.02528 | 1.37867 | 0.24171
0.01999 | 1.43635 | 0.2674