## Sheet1
20004.453 | 0.75896 | -0.02099
15829.126 | 0.76667 | -0.0058
12516.703 | 0.77259 | 0.00539
9909.4424 | 0.78044 | 0.01407
7835.48 | 0.78741 | 0.0219
6217.2461 | 0.79424 | 0.02622
4905.291 | 0.80187 | 0.03087
3881.2737 | 0.80889 | 0.03554
3070.9827 | 0.81533 | 0.03956
2430.7778 | 0.82083 | 0.03942
1923.1537 | 0.8277 | 0.04315
1522.4358 | 0.8346 | 0.0452
1203.8446 | 0.84145 | 0.04885
952.86591 | 0.85023 | 0.05053
754.27557 | 0.85731 | 0.05276
596.71857 | 0.86454 | 0.05644
471.96338 | 0.87295 | 0.059
373.20856 | 0.88272 | 0.06229
295.47278 | 0.89093 | 0.06674
233.87738 | 0.8995 | 0.07179
185.05922 | 0.90896 | 0.07531
146.35823 | 0.91942 | 0.08192
115.77804 | 0.92946 | 0.08717
91.6721 | 0.94333 | 0.09326
72.51701 | 0.95576 | 0.10275
57.36816 | 0.9745 | 0.11197
45.3629 | 0.99237 | 0.1215
35.93134 | 1.01343 | 0.12831
28.40909 | 1.04014 | 0.13231
22.48202 | 1.06652 | 0.13491
17.79613 | 1.09324 | 0.13267
14.06813 | 1.11967 | 0.12404
11.1448 | 1.14137 | 0.11429
8.81772 | 1.16005 | 0.10186
6.97545 | 1.17612 | 0.09059
5.5173 | 1.18642 | 0.07888
4.36941 | 1.19426 | 0.06761
3.45686 | 1.2011 | 0.06158
2.73547 | 1.20683 | 0.05256
2.16054 | 1.21184 | 0.04844
1.70952 | 1.21491 | 0.04471
1.35352 | 1.21817 | 0.0421
1.07079 | 1.22135 | 0.04048
0.84734 | 1.2249 | 0.04135
0.67072 | 1.22822 | 0.04372
0.53067 | 1.23055 | 0.04651
0.41976 | 1.23432 | 0.05066
0.33183 | 1.2395 | 0.05611
0.26261 | 1.2442 | 0.06395
0.20791 | 1.24988 | 0.07335
0.16452 | 1.25719 | 0.08323
0.13007 | 1.26748 | 0.09641
0.10309 | 1.28002 | 0.1138
0.08153 | 1.29268 | 0.13706
0.06443 | 1.3053 | 0.16212
0.05102 | 1.31834 | 0.1832
0.04042 | 1.34022 | 0.2069
0.03192 | 1.36846 | 0.23587
0.02528 | 1.39826 | 0.26857
0.01999 | 1.43441 | 0.30018