## Sheet1
20004.453 | 0.75836 | -0.0196
15829.126 | 0.76508 | -0.00479
12516.703 | 0.77279 | 0.0052
9909.4424 | 0.77859 | 0.01285
7835.48 | 0.78612 | 0.01982
6217.2461 | 0.79252 | 0.02573
4905.291 | 0.79976 | 0.03094
3881.2737 | 0.80592 | 0.03486
3070.9827 | 0.81333 | 0.03832
2430.7778 | 0.81841 | 0.04046
1923.1537 | 0.82866 | 0.04116
1522.4358 | 0.83258 | 0.04618
1203.8446 | 0.8411 | 0.04933
952.86591 | 0.84732 | 0.05224
754.27557 | 0.8561 | 0.0531
596.71857 | 0.86428 | 0.05564
471.96338 | 0.8712 | 0.05968
373.20856 | 0.88042 | 0.06327
295.47278 | 0.88791 | 0.06648
233.87738 | 0.89676 | 0.07058
185.05922 | 0.90657 | 0.07475
146.35823 | 0.91771 | 0.08191
115.77804 | 0.92811 | 0.08939
91.6721 | 0.941 | 0.09559
72.51701 | 0.9558 | 0.10373
57.36816 | 0.9719 | 0.11119
45.3629 | 0.9929 | 0.11962
35.93134 | 1.01326 | 0.12769
28.40909 | 1.03801 | 0.13459
22.48202 | 1.0654 | 0.13434
17.79613 | 1.09417 | 0.13305
14.06813 | 1.12016 | 0.12586
11.1448 | 1.14118 | 0.11485
8.81772 | 1.15986 | 0.10163
6.97545 | 1.17455 | 0.09008
5.5173 | 1.18468 | 0.07886
4.36941 | 1.19425 | 0.06894
3.45686 | 1.2014 | 0.05982
2.73547 | 1.20542 | 0.05333
2.16054 | 1.21127 | 0.04764
1.70952 | 1.21502 | 0.0438
1.35352 | 1.21811 | 0.04146
1.07079 | 1.22159 | 0.0411
0.84734 | 1.22358 | 0.04156
0.67072 | 1.22759 | 0.043
0.53067 | 1.23166 | 0.04678
0.41976 | 1.23493 | 0.05146
0.33183 | 1.23832 | 0.05747
0.26261 | 1.24318 | 0.0641
0.20791 | 1.24944 | 0.07297
0.16452 | 1.25663 | 0.08431
0.13007 | 1.26467 | 0.09837
0.10309 | 1.27478 | 0.1124
0.08153 | 1.28932 | 0.12954
0.06443 | 1.30796 | 0.15316
0.05102 | 1.32828 | 0.18375
0.04042 | 1.34521 | 0.2155
0.03192 | 1.36503 | 0.2443
0.02528 | 1.39419 | 0.27206
0.01999 | 1.43199 | 0.30565