## Sheet1
20004.453 | 0.75817 | -0.01997
15829.126 | 0.76351 | -0.00569
12516.703 | 0.77246 | 0.00473
9909.4424 | 0.77917 | 0.01315
7835.48 | 0.78529 | 0.01983
6217.2461 | 0.79299 | 0.02689
4905.291 | 0.7992 | 0.0298
3881.2737 | 0.80647 | 0.0338
3070.9827 | 0.81315 | 0.03809
2430.7778 | 0.82141 | 0.04048
1923.1537 | 0.82785 | 0.04287
1522.4358 | 0.83444 | 0.04749
1203.8446 | 0.84251 | 0.0496
952.86591 | 0.85064 | 0.05065
754.27557 | 0.85511 | 0.05419
596.71857 | 0.86578 | 0.05606
471.96338 | 0.87317 | 0.05889
373.20856 | 0.88083 | 0.06239
295.47278 | 0.88885 | 0.06657
233.87738 | 0.89714 | 0.07047
185.05922 | 0.90818 | 0.07466
146.35823 | 0.91919 | 0.08122
115.77804 | 0.92905 | 0.08772
91.6721 | 0.94232 | 0.09409
72.51701 | 0.95539 | 0.10226
57.36816 | 0.97285 | 0.11352
45.3629 | 0.99171 | 0.11988
35.93134 | 1.01374 | 0.12818
28.40909 | 1.0399 | 0.13457
22.48202 | 1.06565 | 0.13433
17.79613 | 1.09213 | 0.13235
14.06813 | 1.11994 | 0.12407
11.1448 | 1.14033 | 0.11383
8.81772 | 1.16073 | 0.10242
6.97545 | 1.17502 | 0.08964
5.5173 | 1.18557 | 0.0787
4.36941 | 1.1941 | 0.06716
3.45686 | 1.19977 | 0.05992
2.73547 | 1.20593 | 0.05349
2.16054 | 1.21077 | 0.04766
1.70952 | 1.2144 | 0.04411
1.35352 | 1.21801 | 0.04192
1.07079 | 1.2202 | 0.0413
0.84734 | 1.22342 | 0.04095
0.67072 | 1.22657 | 0.04312
0.53067 | 1.23001 | 0.0457
0.41976 | 1.23427 | 0.05046
0.33183 | 1.23829 | 0.05665
0.26261 | 1.24317 | 0.0632
0.20791 | 1.25065 | 0.07208
0.16452 | 1.25874 | 0.08436
0.13007 | 1.26729 | 0.10035
0.10309 | 1.27466 | 0.11832
0.08153 | 1.28444 | 0.13484
0.06443 | 1.29957 | 0.15515
0.05102 | 1.31934 | 0.17786
0.04042 | 1.34179 | 0.20546
0.03192 | 1.36698 | 0.2319
0.02528 | 1.40243 | 0.26122
0.01999 | 1.44882 | 0.29888