## Sheet1
20004.453 | 0.75323 | -0.02095
15829.126 | 0.76102 | -0.00646
12516.703 | 0.76743 | 0.00469
9909.4424 | 0.77389 | 0.0137
7835.48 | 0.78329 | 0.01997
6217.2461 | 0.78923 | 0.02556
4905.291 | 0.79576 | 0.03021
3881.2737 | 0.80242 | 0.03398
3070.9827 | 0.80946 | 0.03785
2430.7778 | 0.81518 | 0.03993
1923.1537 | 0.82318 | 0.04422
1522.4358 | 0.83037 | 0.04648
1203.8446 | 0.83621 | 0.04731
952.86591 | 0.84353 | 0.05109
754.27557 | 0.84976 | 0.0532
596.71857 | 0.85889 | 0.05597
471.96338 | 0.86656 | 0.06033
373.20856 | 0.87615 | 0.06307
295.47278 | 0.88594 | 0.06701
233.87738 | 0.89373 | 0.07099
185.05922 | 0.90285 | 0.07329
146.35823 | 0.91196 | 0.08083
115.77804 | 0.92401 | 0.08721
91.6721 | 0.93563 | 0.09415
72.51701 | 0.95102 | 0.10159
57.36816 | 0.96596 | 0.1125
45.3629 | 0.98721 | 0.12046
35.93134 | 1.0101 | 0.12856
28.40909 | 1.03451 | 0.13307
22.48202 | 1.06138 | 0.13377
17.79613 | 1.08934 | 0.13106
14.06813 | 1.11235 | 0.12296
11.1448 | 1.13552 | 0.11292
8.81772 | 1.15274 | 0.10164
6.97545 | 1.16681 | 0.08773
5.5173 | 1.17965 | 0.07692
4.36941 | 1.1859 | 0.0675
3.45686 | 1.19398 | 0.05827
2.73547 | 1.19855 | 0.05267
2.16054 | 1.20346 | 0.04735
1.70952 | 1.207 | 0.04267
1.35352 | 1.21043 | 0.04164
1.07079 | 1.21317 | 0.04031
0.84734 | 1.21626 | 0.04107
0.67072 | 1.21959 | 0.04279
0.53067 | 1.22402 | 0.04622
0.41976 | 1.22659 | 0.05106
0.33183 | 1.2302 | 0.05711
0.26261 | 1.23516 | 0.06341
0.20791 | 1.24184 | 0.0723
0.16452 | 1.24915 | 0.08458
0.13007 | 1.25671 | 0.09728
0.10309 | 1.26689 | 0.11177
0.08153 | 1.28277 | 0.12956
0.06443 | 1.30108 | 0.15365
0.05102 | 1.31902 | 0.1846
0.04042 | 1.33501 | 0.21407
0.03192 | 1.35654 | 0.24089
0.02528 | 1.3872 | 0.26974
0.01999 | 1.42386 | 0.30398