## Sheet1
20004.453 | 0.77932 | -0.00514
15829.126 | 0.79006 | 0.00886
12516.703 | 0.79795 | 0.01729
9909.4424 | 0.80722 | 0.02653
7835.48 | 0.81662 | 0.03265
6217.2461 | 0.82457 | 0.03654
4905.291 | 0.83376 | 0.04246
3881.2737 | 0.8414 | 0.04469
3070.9827 | 0.85105 | 0.04675
2430.7778 | 0.85696 | 0.05064
1923.1537 | 0.86668 | 0.05227
1522.4358 | 0.8745 | 0.05334
1203.8446 | 0.88134 | 0.05639
952.86591 | 0.89013 | 0.05809
754.27557 | 0.89849 | 0.06215
596.71857 | 0.90843 | 0.0627
471.96338 | 0.91707 | 0.06789
373.20856 | 0.92575 | 0.07038
295.47278 | 0.93675 | 0.07425
233.87738 | 0.94562 | 0.07798
185.05922 | 0.95677 | 0.08195
146.35823 | 0.96703 | 0.08663
115.77804 | 0.97926 | 0.09226
91.6721 | 0.99153 | 0.09893
72.51701 | 1.00333 | 0.108
57.36816 | 1.01788 | 0.11655
45.3629 | 1.03419 | 0.12864
35.93134 | 1.0505 | 0.14137
28.40909 | 1.06977 | 0.15698
22.48202 | 1.09428 | 0.17429
17.79613 | 1.12315 | 0.1905
14.06813 | 1.15702 | 0.20582
11.1448 | 1.19724 | 0.21815
8.81772 | 1.24151 | 0.22551
6.97545 | 1.2876 | 0.22206
5.5173 | 1.32742 | 0.21879
4.36941 | 1.37247 | 0.20361
3.45686 | 1.40741 | 0.18965
2.73547 | 1.43496 | 0.16983
2.16054 | 1.46073 | 0.14854
1.70952 | 1.4798 | 0.13285
1.35352 | 1.49375 | 0.11787
1.07079 | 1.50399 | 0.10519
0.84734 | 1.5133 | 0.0959
0.67072 | 1.52147 | 0.08961
0.53067 | 1.5282 | 0.08733
0.41976 | 1.53355 | 0.08712
0.33183 | 1.54087 | 0.08843
0.26261 | 1.54971 | 0.09317
0.20791 | 1.55915 | 0.10312
0.16452 | 1.56807 | 0.1163
0.13007 | 1.57688 | 0.13
0.10309 | 1.59036 | 0.14429
0.08153 | 1.60918 | 0.16335
0.06443 | 1.63084 | 0.18927
0.05102 | 1.65143 | 0.21789
0.04042 | 1.678 | 0.24512
0.03192 | 1.7179 | 0.2741
0.02528 | 1.76666 | 0.31471
0.01999 | 1.81391 | 0.36486