## Sheet1
20004.453 | 0.37585 | -0.03945
15829.126 | 0.38279 | -0.01875
12516.703 | 0.38893 | -0.00205
9909.4424 | 0.39734 | 0.01002
7835.48 | 0.40471 | 0.0235
6217.2461 | 0.41173 | 0.03204
4905.291 | 0.42054 | 0.04131
3881.2737 | 0.42895 | 0.05056
3070.9827 | 0.43927 | 0.05622
2430.7778 | 0.44913 | 0.06416
1923.1537 | 0.45868 | 0.07064
1522.4358 | 0.47096 | 0.07691
1203.8446 | 0.48321 | 0.08406
952.86591 | 0.49574 | 0.09064
754.27557 | 0.50925 | 0.09807
596.71857 | 0.52532 | 0.10602
471.96338 | 0.54027 | 0.11322
373.20856 | 0.55846 | 0.1202
295.47278 | 0.5761 | 0.12791
233.87738 | 0.59574 | 0.13685
185.05922 | 0.61542 | 0.14527
146.35823 | 0.63722 | 0.15322
115.77804 | 0.65956 | 0.16025
91.6721 | 0.68448 | 0.16894
72.51701 | 0.70955 | 0.17713
57.36816 | 0.73683 | 0.18598
45.3629 | 0.76322 | 0.19929
35.93134 | 0.78998 | 0.2102
28.40909 | 0.82 | 0.22294
22.48202 | 0.85391 | 0.23905
17.79613 | 0.8908 | 0.25742
14.06813 | 0.93528 | 0.27129
11.1448 | 0.9868 | 0.28529
8.81772 | 1.0422 | 0.2944
6.97545 | 1.1022 | 0.29884
5.5173 | 1.15849 | 0.28472
4.36941 | 1.21308 | 0.27108
3.45686 | 1.25821 | 0.24601
2.73547 | 1.30158 | 0.21971
2.16054 | 1.3322 | 0.19438
1.70952 | 1.35591 | 0.16804
1.35352 | 1.37398 | 0.14647
1.07079 | 1.38781 | 0.12761
0.84734 | 1.39847 | 0.11343
0.67072 | 1.40647 | 0.10153
0.53067 | 1.41409 | 0.09339
0.41976 | 1.42157 | 0.08909
0.33183 | 1.42884 | 0.08978
0.26261 | 1.43448 | 0.09428
0.20791 | 1.43898 | 0.10035
0.16452 | 1.44454 | 0.10825
0.13007 | 1.4532 | 0.11902
0.10309 | 1.46466 | 0.13489
0.08153 | 1.47652 | 0.15559
0.06443 | 1.49365 | 0.18116
0.05102 | 1.5185 | 0.2068
0.04042 | 1.55407 | 0.24626
0.03192 | 1.59075 | 0.30038
0.02528 | 1.62001 | 0.35821
0.01999 | 1.65168 | 0.4075