## Sheet1
20004.453 | 0.42551 | -0.03523
15829.126 | 0.43164 | -0.01501
12516.703 | 0.44155 | 0.00067
9909.4424 | 0.44855 | 0.01268
7835.48 | 0.45462 | 0.02478
6217.2461 | 0.46546 | 0.03256
4905.291 | 0.47264 | 0.04186
3881.2737 | 0.48131 | 0.04943
3070.9827 | 0.48821 | 0.05536
2430.7778 | 0.50029 | 0.06299
1923.1537 | 0.51067 | 0.06763
1522.4358 | 0.52132 | 0.07513
1203.8446 | 0.53257 | 0.08097
952.86591 | 0.54416 | 0.08615
754.27557 | 0.55837 | 0.09359
596.71857 | 0.57376 | 0.10041
471.96338 | 0.58609 | 0.10808
373.20856 | 0.60386 | 0.114
295.47278 | 0.61864 | 0.12029
233.87738 | 0.63723 | 0.12864
185.05922 | 0.65565 | 0.13693
146.35823 | 0.67701 | 0.145
115.77804 | 0.69729 | 0.15285
91.6721 | 0.71794 | 0.1612
72.51701 | 0.74258 | 0.17016
57.36816 | 0.76672 | 0.1785
45.3629 | 0.79104 | 0.19085
35.93134 | 0.81518 | 0.20302
28.40909 | 0.84414 | 0.2188
22.48202 | 0.87454 | 0.23712
17.79613 | 0.91141 | 0.25933
14.06813 | 0.95327 | 0.28029
11.1448 | 1.00097 | 0.30098
8.81772 | 1.06135 | 0.31996
6.97545 | 1.13075 | 0.32372
5.5173 | 1.18623 | 0.32514
4.36941 | 1.25903 | 0.31104
3.45686 | 1.31375 | 0.29447
2.73547 | 1.365 | 0.26444
2.16054 | 1.40978 | 0.23498
1.70952 | 1.44148 | 0.20615
1.35352 | 1.46471 | 0.17985
1.07079 | 1.48194 | 0.15507
0.84734 | 1.49605 | 0.13523
0.67072 | 1.50658 | 0.12101
0.53067 | 1.51517 | 0.11026
0.41976 | 1.52206 | 0.10295
0.33183 | 1.52985 | 0.10081
0.26261 | 1.53873 | 0.10303
0.20791 | 1.54601 | 0.11076
0.16452 | 1.55164 | 0.12206
0.13007 | 1.55769 | 0.13524
0.10309 | 1.56785 | 0.15009
0.08153 | 1.5829 | 0.17173
0.06443 | 1.6011 | 0.20101
0.05102 | 1.61943 | 0.2329
0.04042 | 1.64882 | 0.26661
0.03192 | 1.693 | 0.31042
0.02528 | 1.74203 | 0.37046
0.01999 | 1.78807 | 0.4388