## Sheet1
20004.453 | 0.42508 | -0.03364
15829.126 | 0.431 | -0.01397
12516.703 | 0.44072 | 0.00083
9909.4424 | 0.4476 | 0.01323
7835.48 | 0.45328 | 0.02517
6217.2461 | 0.4638 | 0.03149
4905.291 | 0.47107 | 0.04189
3881.2737 | 0.47804 | 0.04935
3070.9827 | 0.48849 | 0.05551
2430.7778 | 0.50079 | 0.06266
1923.1537 | 0.50989 | 0.06832
1522.4358 | 0.52055 | 0.07444
1203.8446 | 0.5332 | 0.07999
952.86591 | 0.54452 | 0.08669
754.27557 | 0.55779 | 0.09264
596.71857 | 0.57217 | 0.10004
471.96338 | 0.58644 | 0.10696
373.20856 | 0.60132 | 0.11385
295.47278 | 0.62094 | 0.12152
233.87738 | 0.63819 | 0.12887
185.05922 | 0.65785 | 0.13754
146.35823 | 0.67726 | 0.14419
115.77804 | 0.69978 | 0.1519
91.6721 | 0.72127 | 0.1609
72.51701 | 0.74403 | 0.17072
57.36816 | 0.76781 | 0.181
45.3629 | 0.79351 | 0.19018
35.93134 | 0.82093 | 0.20312
28.40909 | 0.84568 | 0.21901
22.48202 | 0.87624 | 0.23771
17.79613 | 0.91225 | 0.25931
14.06813 | 0.95225 | 0.28367
11.1448 | 1.00467 | 0.30386
8.81772 | 1.06157 | 0.32197
6.97545 | 1.12732 | 0.32481
5.5173 | 1.19072 | 0.33117
4.36941 | 1.25918 | 0.31367
3.45686 | 1.31964 | 0.29941
2.73547 | 1.36933 | 0.27107
2.16054 | 1.41503 | 0.2387
1.70952 | 1.44863 | 0.20975
1.35352 | 1.4728 | 0.18327
1.07079 | 1.49046 | 0.15835
0.84734 | 1.5043 | 0.13879
0.67072 | 1.51569 | 0.12352
0.53067 | 1.52424 | 0.11257
0.41976 | 1.53152 | 0.10523
0.33183 | 1.53871 | 0.10214
0.26261 | 1.54716 | 0.1033
0.20791 | 1.55579 | 0.1103
0.16452 | 1.56303 | 0.12238
0.13007 | 1.569 | 0.13699
0.10309 | 1.57714 | 0.15253
0.08153 | 1.5914 | 0.17285
0.06443 | 1.61068 | 0.20156
0.05102 | 1.63071 | 0.23601
0.04042 | 1.65559 | 0.27187
0.03192 | 1.69576 | 0.3116
0.02528 | 1.74934 | 0.36483
0.01999 | 1.80476 | 0.43362