## Sheet1
20004.453 | 0.42773 | -0.03181
15829.126 | 0.43363 | -0.01396
12516.703 | 0.43997 | 0.00264
9909.4424 | 0.44881 | 0.01426
7835.48 | 0.45691 | 0.02506
6217.2461 | 0.46472 | 0.03565
4905.291 | 0.47357 | 0.04342
3881.2737 | 0.48283 | 0.05025
3070.9827 | 0.48985 | 0.05627
2430.7778 | 0.49826 | 0.06388
1923.1537 | 0.51039 | 0.0665
1522.4358 | 0.51996 | 0.07625
1203.8446 | 0.53214 | 0.08063
952.86591 | 0.5454 | 0.08707
754.27557 | 0.55974 | 0.09246
596.71857 | 0.5736 | 0.10057
471.96338 | 0.58923 | 0.10789
373.20856 | 0.60644 | 0.115
295.47278 | 0.62442 | 0.1223
233.87738 | 0.64232 | 0.13025
185.05922 | 0.66079 | 0.13718
146.35823 | 0.68124 | 0.14559
115.77804 | 0.70209 | 0.15287
91.6721 | 0.72464 | 0.16335
72.51701 | 0.74659 | 0.17016
57.36816 | 0.77486 | 0.17909
45.3629 | 0.80097 | 0.18879
35.93134 | 0.82064 | 0.2034
28.40909 | 0.85078 | 0.21334
22.48202 | 0.87937 | 0.23214
17.79613 | 0.91397 | 0.25783
14.06813 | 0.97003 | 0.27455
11.1448 | 1.00512 | 0.29215
8.81772 | 1.07811 | 0.29567
6.97545 | 1.14257 | 0.31933
5.5173 | 1.17868 | 0.30668
4.36941 | 1.23244 | 0.27643
3.45686 | 1.30371 | 0.23416
2.73547 | 1.37777 | 0.22033
2.16054 | 1.4174 | 0.22585
1.70952 | 1.41565 | 0.2289
1.35352 | 1.38883 | 0.20556
1.07079 | 1.36378 | 0.14878
0.84734 | 1.36793 | 0.07207
0.67072 | 1.4085 | 0.00676
0.53067 | 1.49337 | -0.02507
0.41976 | 1.58407 | 0.01022
0.33183 | 1.63062 | 0.10859
0.26261 | 1.59839 | 0.22604
0.20791 | 1.48564 | 0.30435
0.16452 | 1.34078 | 0.29655
0.13007 | 1.23561 | 0.19794
0.10309 | 1.22751 | 0.05197
0.08153 | 1.32292 | -0.06968
0.06443 | 1.46707 | -0.10682
0.05102 | 1.66202 | -0.04915
0.04042 | 1.82374 | 0.12551
0.03192 | 1.88803 | 0.39389
0.02528 | 1.80213 | 0.69262
0.01999 | 1.53738 | 0.91945