## Sheet1
20004.453 | 0.36 | -0.04494
15829.126 | 0.3642 | -0.02534
12516.703 | 0.37099 | -0.00683
9909.4424 | 0.37802 | 0.00646
7835.48 | 0.38455 | 0.01933
6217.2461 | 0.39066 | 0.02901
4905.291 | 0.3992 | 0.03962
3881.2737 | 0.40817 | 0.04666
3070.9827 | 0.41777 | 0.05439
2430.7778 | 0.42827 | 0.06171
1923.1537 | 0.43896 | 0.06983
1522.4358 | 0.4499 | 0.07672
1203.8446 | 0.46174 | 0.08156
952.86591 | 0.47593 | 0.08994
754.27557 | 0.48814 | 0.09745
596.71857 | 0.50534 | 0.10396
471.96338 | 0.52074 | 0.11095
373.20856 | 0.53754 | 0.11826
295.47278 | 0.55456 | 0.1251
233.87738 | 0.57287 | 0.13248
185.05922 | 0.59245 | 0.13944
146.35823 | 0.61515 | 0.14732
115.77804 | 0.63682 | 0.15503
91.6721 | 0.66052 | 0.16422
72.51701 | 0.68503 | 0.17239
57.36816 | 0.71128 | 0.18115
45.3629 | 0.7405 | 0.19024
35.93134 | 0.77282 | 0.19812
28.40909 | 0.80806 | 0.207
22.48202 | 0.84676 | 0.21082
17.79613 | 0.88767 | 0.21123
14.06813 | 0.9274 | 0.20522
11.1448 | 0.96496 | 0.19417
8.81772 | 0.99695 | 0.17967
6.97545 | 1.02596 | 0.16116
5.5173 | 1.04995 | 0.1423
4.36941 | 1.06973 | 0.12782
3.45686 | 1.0805 | 0.1129
2.73547 | 1.09045 | 0.09856
2.16054 | 1.09937 | 0.08553
1.70952 | 1.11032 | 0.07446
1.35352 | 1.12092 | 0.0676
1.07079 | 1.13105 | 0.06705
0.84734 | 1.1388 | 0.07174
0.67072 | 1.14203 | 0.07814
0.53067 | 1.13793 | 0.08133
0.41976 | 1.13438 | 0.08066
0.33183 | 1.13626 | 0.0746
0.26261 | 1.14612 | 0.07028
0.20791 | 1.16411 | 0.07052
0.16452 | 1.18874 | 0.08071
0.13007 | 1.2129 | 0.10528
0.10309 | 1.2297 | 0.14315
0.08153 | 1.2331 | 0.186
0.06443 | 1.22971 | 0.22344
0.05102 | 1.2221 | 0.24462
0.04042 | 1.23037 | 0.25777
0.03192 | 1.2585 | 0.27282
0.02528 | 1.30392 | 0.29486
0.01999 | 1.36818 | 0.32714