## Sheet1
20004.453 | 0.35841 | -0.04657
15829.126 | 0.36591 | -0.02479
12516.703 | 0.37289 | -0.00717
9909.4424 | 0.37842 | 0.00622
7835.48 | 0.38589 | 0.01862
6217.2461 | 0.39112 | 0.0291
4905.291 | 0.40144 | 0.03852
3881.2737 | 0.40816 | 0.04814
3070.9827 | 0.41796 | 0.0547
2430.7778 | 0.42735 | 0.06229
1923.1537 | 0.43973 | 0.0699
1522.4358 | 0.45012 | 0.07646
1203.8446 | 0.46266 | 0.08417
952.86591 | 0.47432 | 0.08989
754.27557 | 0.48936 | 0.09681
596.71857 | 0.50426 | 0.10408
471.96338 | 0.52111 | 0.11037
373.20856 | 0.53844 | 0.11804
295.47278 | 0.55381 | 0.1267
233.87738 | 0.57292 | 0.13282
185.05922 | 0.59226 | 0.14058
146.35823 | 0.61336 | 0.14746
115.77804 | 0.63653 | 0.15579
91.6721 | 0.66019 | 0.16454
72.51701 | 0.68509 | 0.17339
57.36816 | 0.71206 | 0.18101
45.3629 | 0.74081 | 0.18936
35.93134 | 0.77118 | 0.19934
28.40909 | 0.80656 | 0.20618
22.48202 | 0.84663 | 0.21222
17.79613 | 0.88607 | 0.21158
14.06813 | 0.92629 | 0.20738
11.1448 | 0.965 | 0.19586
8.81772 | 1.00009 | 0.17956
6.97545 | 1.02889 | 0.16315
5.5173 | 1.05128 | 0.14353
4.36941 | 1.07129 | 0.12798
3.45686 | 1.08499 | 0.11192
2.73547 | 1.09726 | 0.09754
2.16054 | 1.10691 | 0.08727
1.70952 | 1.11387 | 0.07971
1.35352 | 1.12035 | 0.07215
1.07079 | 1.1273 | 0.0681
0.84734 | 1.13342 | 0.06616
0.67072 | 1.13829 | 0.06599
0.53067 | 1.14398 | 0.0663
0.41976 | 1.14972 | 0.06863
0.33183 | 1.15679 | 0.07349
0.26261 | 1.16277 | 0.08043
0.20791 | 1.16946 | 0.08882
0.16452 | 1.17823 | 0.09873
0.13007 | 1.19029 | 0.113
0.10309 | 1.20244 | 0.13298
0.08153 | 1.21299 | 0.1573
0.06443 | 1.22569 | 0.18419
0.05102 | 1.24138 | 0.208
0.04042 | 1.26665 | 0.23837
0.03192 | 1.2968 | 0.27791
0.02528 | 1.32871 | 0.32003
0.01999 | 1.37053 | 0.36092