## Sheet1
20004.453 | 0.35944 | -0.04697
15829.126 | 0.36377 | -0.02669
12516.703 | 0.36625 | -0.00777
9909.4424 | 0.37396 | 0.00616
7835.48 | 0.38546 | 0.01979
6217.2461 | 0.3904 | 0.02919
4905.291 | 0.40033 | 0.03736
3881.2737 | 0.40724 | 0.0467
3070.9827 | 0.41758 | 0.05485
2430.7778 | 0.42725 | 0.06343
1923.1537 | 0.43891 | 0.06764
1522.4358 | 0.44906 | 0.07599
1203.8446 | 0.46084 | 0.0834
952.86591 | 0.47316 | 0.08896
754.27557 | 0.4876 | 0.09702
596.71857 | 0.50165 | 0.10366
471.96338 | 0.51834 | 0.10988
373.20856 | 0.53521 | 0.11872
295.47278 | 0.55324 | 0.12412
233.87738 | 0.57115 | 0.13134
185.05922 | 0.59298 | 0.13817
146.35823 | 0.6132 | 0.15103
115.77804 | 0.63718 | 0.1571
91.6721 | 0.66047 | 0.16444
72.51701 | 0.68728 | 0.17737
57.36816 | 0.70646 | 0.18502
45.3629 | 0.73629 | 0.1968
35.93134 | 0.77868 | 0.20393
28.40909 | 0.80868 | 0.22212
22.48202 | 0.85535 | 0.22746
17.79613 | 0.90049 | 0.21893
14.06813 | 0.91889 | 0.21397
11.1448 | 0.99427 | 0.21208
8.81772 | 0.99137 | 0.20636
6.97545 | 1.02767 | 0.14987
5.5173 | 1.10346 | 0.13625
4.36941 | 1.12422 | 0.17157
3.45686 | 1.08896 | 0.17577
2.73547 | 1.05087 | 0.12232
2.16054 | 1.0642 | 0.03549
1.70952 | 1.14185 | -0.02793
1.35352 | 1.25162 | -0.02073
1.07079 | 1.33354 | 0.06863
0.84734 | 1.32867 | 0.202
0.67072 | 1.23726 | 0.30686
0.53067 | 1.05269 | 0.32319
0.41976 | 0.88741 | 0.19535
0.33183 | 0.84308 | -0.05173
0.26261 | 0.99494 | -0.31054
0.20791 | 1.33202 | -0.43749
0.16452 | 1.73903 | -0.31985
0.13007 | 2.03866 | 0.05808
0.10309 | 2.07148 | 0.58823
0.08153 | 1.78199 | 1.06393
0.06443 | 1.34052 | 1.29419
0.05102 | 0.74399 | 1.15761
0.04042 | 0.34415 | 0.60625
0.03192 | 0.42676 | -0.21867
0.02528 | 1.17155 | -0.9557
0.01999 | 2.44907 | -1.21881