## Sheet1
20004.453 | 0.37499 | -0.0381
15829.126 | 0.38177 | -0.01906
12516.703 | 0.38861 | -0.00216
9909.4424 | 0.3954 | 0.01177
7835.48 | 0.40361 | 0.02322
6217.2461 | 0.41043 | 0.03175
4905.291 | 0.42171 | 0.04194
3881.2737 | 0.42895 | 0.0503
3070.9827 | 0.43901 | 0.05749
2430.7778 | 0.44838 | 0.06394
1923.1537 | 0.45898 | 0.07153
1522.4358 | 0.46917 | 0.07712
1203.8446 | 0.48226 | 0.08569
952.86591 | 0.4954 | 0.09078
754.27557 | 0.51065 | 0.09922
596.71857 | 0.52444 | 0.10575
471.96338 | 0.54174 | 0.1143
373.20856 | 0.55787 | 0.12084
295.47278 | 0.5774 | 0.12927
233.87738 | 0.59614 | 0.13632
185.05922 | 0.61611 | 0.14492
146.35823 | 0.63952 | 0.15249
115.77804 | 0.66094 | 0.16135
91.6721 | 0.68492 | 0.17024
72.51701 | 0.71067 | 0.17882
57.36816 | 0.73666 | 0.18791
45.3629 | 0.76312 | 0.19845
35.93134 | 0.79074 | 0.21042
28.40909 | 0.82221 | 0.22528
22.48202 | 0.85481 | 0.23933
17.79613 | 0.89265 | 0.25634
14.06813 | 0.937 | 0.27317
11.1448 | 0.98856 | 0.28774
8.81772 | 1.04381 | 0.29556
6.97545 | 1.09797 | 0.29445
5.5173 | 1.16223 | 0.28691
4.36941 | 1.21055 | 0.2684
3.45686 | 1.26198 | 0.24512
2.73547 | 1.29974 | 0.22179
2.16054 | 1.33119 | 0.19341
1.70952 | 1.35508 | 0.16724
1.35352 | 1.37417 | 0.14597
1.07079 | 1.38734 | 0.12805
0.84734 | 1.39746 | 0.11308
0.67072 | 1.4055 | 0.1024
0.53067 | 1.4128 | 0.09373
0.41976 | 1.41946 | 0.08995
0.33183 | 1.42494 | 0.08969
0.26261 | 1.43099 | 0.0909
0.20791 | 1.43888 | 0.09586
0.16452 | 1.44855 | 0.10642
0.13007 | 1.45735 | 0.12319
0.10309 | 1.4643 | 0.14237
0.08153 | 1.4735 | 0.16229
0.06443 | 1.48807 | 0.18628
0.05102 | 1.51126 | 0.21468
0.04042 | 1.53646 | 0.25194
0.03192 | 1.56558 | 0.29119
0.02528 | 1.60796 | 0.33104
0.01999 | 1.66773 | 0.38356