## Sheet1
20004.453 | 0.43042 | -0.03427
15829.126 | 0.43797 | -0.01471
12516.703 | 0.44511 | 0.00281
9909.4424 | 0.45285 | 0.01423
7835.48 | 0.46151 | 0.02458
6217.2461 | 0.46947 | 0.03251
4905.291 | 0.4785 | 0.04136
3881.2737 | 0.48576 | 0.04932
3070.9827 | 0.4971 | 0.05524
2430.7778 | 0.50558 | 0.06236
1923.1537 | 0.51479 | 0.06951
1522.4358 | 0.5267 | 0.07431
1203.8446 | 0.53848 | 0.08064
952.86591 | 0.55066 | 0.08772
754.27557 | 0.56282 | 0.09337
596.71857 | 0.57835 | 0.0992
471.96338 | 0.59353 | 0.10783
373.20856 | 0.60921 | 0.11488
295.47278 | 0.62718 | 0.12169
233.87738 | 0.6443 | 0.1296
185.05922 | 0.66351 | 0.13711
146.35823 | 0.68375 | 0.14662
115.77804 | 0.70641 | 0.1527
91.6721 | 0.72783 | 0.16224
72.51701 | 0.75334 | 0.17196
57.36816 | 0.77533 | 0.18004
45.3629 | 0.80203 | 0.19254
35.93134 | 0.82496 | 0.20497
28.40909 | 0.85184 | 0.2189
22.48202 | 0.88264 | 0.23834
17.79613 | 0.91433 | 0.25951
14.06813 | 0.95688 | 0.28599
11.1448 | 1.00443 | 0.31167
8.81772 | 1.06156 | 0.33318
6.97545 | 1.12342 | 0.35393
5.5173 | 1.20099 | 0.35703
4.36941 | 1.26415 | 0.3599
3.45686 | 1.33959 | 0.34145
2.73547 | 1.40546 | 0.32344
2.16054 | 1.45744 | 0.29421
1.70952 | 1.50407 | 0.25959
1.35352 | 1.54003 | 0.22838
1.07079 | 1.5662 | 0.2005
0.84734 | 1.58569 | 0.17656
0.67072 | 1.60097 | 0.15655
0.53067 | 1.614 | 0.14178
0.41976 | 1.62491 | 0.1329
0.33183 | 1.63414 | 0.12927
0.26261 | 1.64158 | 0.13074
0.20791 | 1.64971 | 0.13399
0.16452 | 1.661 | 0.14371
0.13007 | 1.67378 | 0.15967
0.10309 | 1.68685 | 0.18204
0.08153 | 1.70099 | 0.20688
0.06443 | 1.72165 | 0.23644
0.05102 | 1.75471 | 0.27007
0.04042 | 1.79068 | 0.32093
0.03192 | 1.82446 | 0.37852
0.02528 | 1.86463 | 0.43278
0.01999 | 1.92495 | 0.48883