## Sheet1
20004.453 | 0.284 | -0.01874
15829.126 | 0.29057 | -0.00413
12516.703 | 0.29818 | 0.00857
9909.4424 | 0.30504 | 0.01866
7835.48 | 0.31259 | 0.02497
6217.2461 | 0.32094 | 0.03341
4905.291 | 0.32866 | 0.03709
3881.2737 | 0.33722 | 0.04254
3070.9827 | 0.34473 | 0.04726
2430.7778 | 0.35282 | 0.05147
1923.1537 | 0.36262 | 0.0548
1522.4358 | 0.37123 | 0.05853
1203.8446 | 0.38037 | 0.06177
952.86591 | 0.38867 | 0.06656
754.27557 | 0.39917 | 0.06888
596.71857 | 0.40912 | 0.07249
471.96338 | 0.42002 | 0.07697
373.20856 | 0.43015 | 0.08174
295.47278 | 0.4426 | 0.0848
233.87738 | 0.45548 | 0.08974
185.05922 | 0.46712 | 0.09461
146.35823 | 0.48034 | 0.09977
115.77804 | 0.49405 | 0.10625
91.6721 | 0.50985 | 0.1143
72.51701 | 0.52814 | 0.12142
57.36816 | 0.54756 | 0.1317
45.3629 | 0.56981 | 0.13754
35.93134 | 0.5952 | 0.14471
28.40909 | 0.62327 | 0.14622
22.48202 | 0.65235 | 0.14659
17.79613 | 0.68013 | 0.14159
14.06813 | 0.70724 | 0.13386
11.1448 | 0.73157 | 0.12033
8.81772 | 0.74912 | 0.11018
6.97545 | 0.76396 | 0.09522
5.5173 | 0.7764 | 0.08165
4.36941 | 0.78966 | 0.07584
3.45686 | 0.79486 | 0.06991
2.73547 | 0.79574 | 0.06383
2.16054 | 0.7983 | 0.05461
1.70952 | 0.80489 | 0.04652
1.35352 | 0.81395 | 0.04042
1.07079 | 0.82702 | 0.04127
0.84734 | 0.83677 | 0.05039
0.67072 | 0.84151 | 0.06419
0.53067 | 0.83456 | 0.07839
0.41976 | 0.82108 | 0.084
0.33183 | 0.80797 | 0.07624
0.26261 | 0.80713 | 0.05635
0.20791 | 0.82619 | 0.03268
0.16452 | 0.873 | 0.02077
0.13007 | 0.94032 | 0.03987
0.10309 | 1.00326 | 0.10704
0.08153 | 1.03134 | 0.22043
0.06443 | 1.00679 | 0.34224
0.05102 | 0.88853 | 0.43994
0.04042 | 0.71967 | 0.43636
0.03192 | 0.5696 | 0.28569
0.02528 | 0.55559 | -0.01288
0.01999 | 0.80909 | -0.36926