## Sheet1
20004.453 | 0.27965 | -0.02382
15829.126 | 0.28708 | -0.00887
12516.703 | 0.29348 | 0.00539
9909.4424 | 0.3002 | 0.01419
7835.48 | 0.30705 | 0.02424
6217.2461 | 0.31434 | 0.03017
4905.291 | 0.32321 | 0.03522
3881.2737 | 0.33199 | 0.03975
3070.9827 | 0.33776 | 0.04703
2430.7778 | 0.34686 | 0.05001
1923.1537 | 0.35465 | 0.05508
1522.4358 | 0.36266 | 0.05807
1203.8446 | 0.37356 | 0.06149
952.86591 | 0.38145 | 0.06572
754.27557 | 0.39295 | 0.06956
596.71857 | 0.40204 | 0.07183
471.96338 | 0.41353 | 0.0752
373.20856 | 0.4244 | 0.07938
295.47278 | 0.43627 | 0.08688
233.87738 | 0.44924 | 0.0893
185.05922 | 0.462 | 0.09453
146.35823 | 0.47486 | 0.09963
115.77804 | 0.48875 | 0.10671
91.6721 | 0.50327 | 0.11375
72.51701 | 0.5217 | 0.12251
57.36816 | 0.54013 | 0.13061
45.3629 | 0.56239 | 0.14081
35.93134 | 0.58906 | 0.14955
28.40909 | 0.61698 | 0.15378
22.48202 | 0.64708 | 0.15952
17.79613 | 0.67883 | 0.15503
14.06813 | 0.70774 | 0.14578
11.1448 | 0.73501 | 0.13593
8.81772 | 0.75731 | 0.12105
6.97545 | 0.77427 | 0.10817
5.5173 | 0.78885 | 0.09412
4.36941 | 0.79857 | 0.08214
3.45686 | 0.80586 | 0.07161
2.73547 | 0.81306 | 0.06316
2.16054 | 0.81915 | 0.05822
1.70952 | 0.82319 | 0.05314
1.35352 | 0.82714 | 0.04941
1.07079 | 0.83177 | 0.04817
0.84734 | 0.83555 | 0.04871
0.67072 | 0.83946 | 0.04968
0.53067 | 0.84257 | 0.05239
0.41976 | 0.84723 | 0.05588
0.33183 | 0.85324 | 0.06149
0.26261 | 0.85794 | 0.06956
0.20791 | 0.864 | 0.07893
0.16452 | 0.87221 | 0.08935
0.13007 | 0.8839 | 0.10399
0.10309 | 0.89541 | 0.12392
0.08153 | 0.90575 | 0.14682
0.06443 | 0.91832 | 0.17181
0.05102 | 0.93462 | 0.19348
0.04042 | 0.95965 | 0.22049
0.03192 | 0.98911 | 0.25362
0.02528 | 1.02031 | 0.2872
0.01999 | 1.06254 | 0.32033