## Sheet1
20004.453 | 0.77424 | -0.00773
15829.126 | 0.78419 | 0.00664
12516.703 | 0.79267 | 0.0178
9909.4424 | 0.80206 | 0.02648
7835.48 | 0.81087 | 0.03212
6217.2461 | 0.81967 | 0.03729
4905.291 | 0.82805 | 0.03967
3881.2737 | 0.83693 | 0.04363
3070.9827 | 0.84316 | 0.04615
2430.7778 | 0.85241 | 0.04931
1923.1537 | 0.85974 | 0.05023
1522.4358 | 0.86842 | 0.05367
1203.8446 | 0.87668 | 0.05608
952.86591 | 0.88394 | 0.05815
754.27557 | 0.89357 | 0.06018
596.71857 | 0.90188 | 0.06241
471.96338 | 0.90955 | 0.06602
373.20856 | 0.92073 | 0.0701
295.47278 | 0.92857 | 0.07233
233.87738 | 0.93944 | 0.07765
185.05922 | 0.95063 | 0.08146
146.35823 | 0.95998 | 0.08715
115.77804 | 0.97324 | 0.09298
91.6721 | 0.98376 | 0.10113
72.51701 | 0.99677 | 0.10658
57.36816 | 1.01308 | 0.11676
45.3629 | 1.027 | 0.12759
35.93134 | 1.04389 | 0.14059
28.40909 | 1.06394 | 0.15619
22.48202 | 1.08906 | 0.17255
17.79613 | 1.11748 | 0.18849
14.06813 | 1.15247 | 0.20493
11.1448 | 1.19294 | 0.21626
8.81772 | 1.23635 | 0.22343
6.97545 | 1.27778 | 0.22278
5.5173 | 1.32333 | 0.21728
4.36941 | 1.3621 | 0.20241
3.45686 | 1.40037 | 0.18499
2.73547 | 1.42841 | 0.16858
2.16054 | 1.45129 | 0.14809
1.70952 | 1.46926 | 0.13057
1.35352 | 1.48384 | 0.11591
1.07079 | 1.49503 | 0.10434
0.84734 | 1.50265 | 0.09523
0.67072 | 1.51123 | 0.08892
0.53067 | 1.5188 | 0.08586
0.41976 | 1.52651 | 0.08728
0.33183 | 1.53251 | 0.09019
0.26261 | 1.539 | 0.09474
0.20791 | 1.54789 | 0.10125
0.16452 | 1.55949 | 0.1125
0.13007 | 1.57043 | 0.12788
0.10309 | 1.58195 | 0.14506
0.08153 | 1.59858 | 0.1627
0.06443 | 1.62273 | 0.18586
0.05102 | 1.65175 | 0.2158
0.04042 | 1.67914 | 0.25207
0.03192 | 1.70567 | 0.28437
0.02528 | 1.74266 | 0.31221
0.01999 | 1.79349 | 0.34394