## Sheet1
20004.453 | 0.77388 | -0.00751
15829.126 | 0.78222 | 0.00599
12516.703 | 0.79312 | 0.01881
9909.4424 | 0.80243 | 0.02467
7835.48 | 0.81112 | 0.03146
6217.2461 | 0.8186 | 0.03722
4905.291 | 0.82745 | 0.03994
3881.2737 | 0.83542 | 0.04333
3070.9827 | 0.84385 | 0.04681
2430.7778 | 0.8512 | 0.05096
1923.1537 | 0.8593 | 0.05132
1522.4358 | 0.86753 | 0.05343
1203.8446 | 0.8751 | 0.05595
952.86591 | 0.88449 | 0.05901
754.27557 | 0.89287 | 0.0605
596.71857 | 0.90135 | 0.0644
471.96338 | 0.91122 | 0.06614
373.20856 | 0.92095 | 0.06969
295.47278 | 0.92899 | 0.07327
233.87738 | 0.9398 | 0.0766
185.05922 | 0.94996 | 0.0821
146.35823 | 0.96202 | 0.08525
115.77804 | 0.97353 | 0.09267
91.6721 | 0.98551 | 0.09931
72.51701 | 0.99624 | 0.10714
57.36816 | 1.01258 | 0.11728
45.3629 | 1.02669 | 0.12737
35.93134 | 1.04381 | 0.14178
28.40909 | 1.06324 | 0.15542
22.48202 | 1.08684 | 0.17086
17.79613 | 1.11607 | 0.18944
14.06813 | 1.15053 | 0.20369
11.1448 | 1.19095 | 0.21287
8.81772 | 1.23408 | 0.22285
6.97545 | 1.28329 | 0.22236
5.5173 | 1.32177 | 0.21197
4.36941 | 1.3646 | 0.20213
3.45686 | 1.39736 | 0.18634
2.73547 | 1.4269 | 0.16529
2.16054 | 1.45153 | 0.14708
1.70952 | 1.46879 | 0.13086
1.35352 | 1.48176 | 0.11635
1.07079 | 1.49265 | 0.1032
0.84734 | 1.5026 | 0.09493
0.67072 | 1.51025 | 0.08911
0.53067 | 1.51552 | 0.08602
0.41976 | 1.52281 | 0.08547
0.33183 | 1.53105 | 0.08801
0.26261 | 1.53947 | 0.09475
0.20791 | 1.54727 | 0.10453
0.16452 | 1.55512 | 0.11497
0.13007 | 1.56667 | 0.12629
0.10309 | 1.58231 | 0.14272
0.08153 | 1.59944 | 0.16447
0.06443 | 1.61916 | 0.19063
0.05102 | 1.63992 | 0.21263
0.04042 | 1.6729 | 0.23874
0.03192 | 1.71516 | 0.27531
0.02528 | 1.75512 | 0.31968
0.01999 | 1.79359 | 0.36165