## Sheet1
20004.453 | 0.77439 | -0.0063
15829.126 | 0.78493 | 0.00749
12516.703 | 0.79516 | 0.01708
9909.4424 | 0.80333 | 0.02632
7835.48 | 0.81108 | 0.03237
6217.2461 | 0.82232 | 0.03658
4905.291 | 0.82842 | 0.03968
3881.2737 | 0.83639 | 0.04386
3070.9827 | 0.84395 | 0.04764
2430.7778 | 0.85227 | 0.0483
1923.1537 | 0.8603 | 0.05139
1522.4358 | 0.86691 | 0.05354
1203.8446 | 0.87602 | 0.05461
952.86591 | 0.88435 | 0.05781
754.27557 | 0.8936 | 0.06065
596.71857 | 0.90206 | 0.06269
471.96338 | 0.91179 | 0.06496
373.20856 | 0.92013 | 0.06855
295.47278 | 0.93093 | 0.07276
233.87738 | 0.93931 | 0.07723
185.05922 | 0.95085 | 0.08217
146.35823 | 0.96151 | 0.08635
115.77804 | 0.97288 | 0.09261
91.6721 | 0.98652 | 0.09806
72.51701 | 0.99769 | 0.10836
57.36816 | 1.01147 | 0.11619
45.3629 | 1.0277 | 0.12836
35.93134 | 1.0458 | 0.14089
28.40909 | 1.06406 | 0.1555
22.48202 | 1.08735 | 0.17185
17.79613 | 1.11779 | 0.18882
14.06813 | 1.15219 | 0.2035
11.1448 | 1.19026 | 0.21371
8.81772 | 1.23532 | 0.22196
6.97545 | 1.28234 | 0.21924
5.5173 | 1.32039 | 0.21482
4.36941 | 1.3647 | 0.201
3.45686 | 1.39793 | 0.18666
2.73547 | 1.42643 | 0.16468
2.16054 | 1.45018 | 0.14644
1.70952 | 1.46827 | 0.12987
1.35352 | 1.48093 | 0.11583
1.07079 | 1.49128 | 0.10316
0.84734 | 1.50076 | 0.09411
0.67072 | 1.50865 | 0.08894
0.53067 | 1.51515 | 0.08645
0.41976 | 1.52149 | 0.08554
0.33183 | 1.52897 | 0.08735
0.26261 | 1.53844 | 0.09315
0.20791 | 1.54723 | 0.10371
0.16452 | 1.55471 | 0.11558
0.13007 | 1.56448 | 0.12807
0.10309 | 1.57907 | 0.14225
0.08153 | 1.59823 | 0.16315
0.06443 | 1.61855 | 0.18884
0.05102 | 1.63887 | 0.21508
0.04042 | 1.66807 | 0.23906
0.03192 | 1.7099 | 0.27086
0.02528 | 1.75574 | 0.31335
0.01999 | 1.79884 | 0.36069