## Sheet1
20004.453 | 0.77546 | -0.00563
15829.126 | 0.78509 | 0.00782
12516.703 | 0.79475 | 0.01891
9909.4424 | 0.80431 | 0.02528
7835.48 | 0.81301 | 0.03164
6217.2461 | 0.82127 | 0.03793
4905.291 | 0.83046 | 0.04015
3881.2737 | 0.83672 | 0.04461
3070.9827 | 0.8463 | 0.04741
2430.7778 | 0.85279 | 0.05077
1923.1537 | 0.86196 | 0.05208
1522.4358 | 0.86955 | 0.05288
1203.8446 | 0.8783 | 0.0559
952.86591 | 0.88609 | 0.05869
754.27557 | 0.89437 | 0.05943
596.71857 | 0.90522 | 0.06464
471.96338 | 0.91269 | 0.06694
373.20856 | 0.92288 | 0.06981
295.47278 | 0.93382 | 0.07477
233.87738 | 0.94382 | 0.07637
185.05922 | 0.95484 | 0.08066
146.35823 | 0.96565 | 0.08731
115.77804 | 0.97618 | 0.09309
91.6721 | 0.9909 | 0.09952
72.51701 | 1.00116 | 0.10625
57.36816 | 1.0159 | 0.11497
45.3629 | 1.03129 | 0.12283
35.93134 | 1.05035 | 0.1393
28.40909 | 1.0666 | 0.15199
22.48202 | 1.09187 | 0.1693
17.79613 | 1.12518 | 0.18511
14.06813 | 1.15875 | 0.18691
11.1448 | 1.19519 | 0.20667
8.81772 | 1.23247 | 0.19438
6.97545 | 1.28562 | 0.18667
5.5173 | 1.3212 | 0.19569
4.36941 | 1.33573 | 0.17979
3.45686 | 1.35613 | 0.14664
2.73547 | 1.3876 | 0.11043
2.16054 | 1.42917 | 0.09233
1.70952 | 1.45823 | 0.09878
1.35352 | 1.46221 | 0.11745
1.07079 | 1.43833 | 0.12926
0.84734 | 1.40139 | 0.11744
0.67072 | 1.37461 | 0.08341
0.53067 | 1.37146 | 0.02749
0.41976 | 1.40862 | -0.02312
0.33183 | 1.47709 | -0.03876
0.26261 | 1.54887 | -0.00185
0.20791 | 1.59102 | 0.08336
0.16452 | 1.57495 | 0.19214
0.13007 | 1.49073 | 0.2813
0.10309 | 1.36217 | 0.30529
0.08153 | 1.23811 | 0.2391
0.06443 | 1.17875 | 0.11379
0.05102 | 1.23841 | -0.0779
0.04042 | 1.44682 | -0.21432
0.03192 | 1.76488 | -0.19699
0.02528 | 2.07051 | 0.03371
0.01999 | 2.18847 | 0.43157