## Sheet1
20004.453 | 0.7576 | -0.01397
15829.126 | 0.76655 | -0.0002
12516.703 | 0.77465 | 0.01022
9909.4424 | 0.78401 | 0.02077
7835.48 | 0.79042 | 0.02601
6217.2461 | 0.79864 | 0.03142
4905.291 | 0.80655 | 0.03439
3881.2737 | 0.81421 | 0.03683
3070.9827 | 0.82073 | 0.0411
2430.7778 | 0.82715 | 0.04374
1923.1537 | 0.83573 | 0.04556
1522.4358 | 0.84402 | 0.04787
1203.8446 | 0.85029 | 0.04932
952.86591 | 0.85739 | 0.05427
754.27557 | 0.86667 | 0.0544
596.71857 | 0.87211 | 0.05723
471.96338 | 0.88107 | 0.06211
373.20856 | 0.88981 | 0.06331
295.47278 | 0.8993 | 0.06686
233.87738 | 0.90741 | 0.0708
185.05922 | 0.91867 | 0.07673
146.35823 | 0.92825 | 0.08207
115.77804 | 0.94005 | 0.08847
91.6721 | 0.95218 | 0.09479
72.51701 | 0.96726 | 0.10242
57.36816 | 0.9842 | 0.11059
45.3629 | 1.00427 | 0.11667
35.93134 | 1.02559 | 0.12401
28.40909 | 1.05028 | 0.12872
22.48202 | 1.07602 | 0.12667
17.79613 | 1.10149 | 0.12223
14.06813 | 1.12263 | 0.11262
11.1448 | 1.14276 | 0.10457
8.81772 | 1.15754 | 0.0899
6.97545 | 1.17136 | 0.079
5.5173 | 1.18177 | 0.07237
4.36941 | 1.18611 | 0.06412
3.45686 | 1.18976 | 0.05604
2.73547 | 1.19517 | 0.04487
2.16054 | 1.2041 | 0.04008
1.70952 | 1.21338 | 0.04027
1.35352 | 1.21763 | 0.04587
1.07079 | 1.2155 | 0.05239
0.84734 | 1.21013 | 0.05485
0.67072 | 1.20504 | 0.05163
0.53067 | 1.20367 | 0.04219
0.41976 | 1.21297 | 0.02998
0.33183 | 1.2362 | 0.02431
0.26261 | 1.26967 | 0.03421
0.20791 | 1.30239 | 0.06796
0.16452 | 1.31621 | 0.12385
0.13007 | 1.29507 | 0.18534
0.10309 | 1.23925 | 0.22516
0.08153 | 1.16834 | 0.21817
0.06443 | 1.11753 | 0.16847
0.05102 | 1.12429 | 0.04791
0.04042 | 1.24509 | -0.08405
0.03192 | 1.49642 | -0.14047
0.02528 | 1.82318 | -0.022
0.01999 | 2.10125 | 0.33643