## Sheet1
20004.453 | 0.75805 | -0.01414
15829.126 | 0.76642 | 0.00064
12516.703 | 0.77446 | 0.00917
9909.4424 | 0.78196 | 0.01797
7835.48 | 0.79087 | 0.02622
6217.2461 | 0.79857 | 0.0294
4905.291 | 0.80594 | 0.03262
3881.2737 | 0.8128 | 0.03785
3070.9827 | 0.82019 | 0.04112
2430.7778 | 0.82691 | 0.04365
1923.1537 | 0.83341 | 0.04589
1522.4358 | 0.83948 | 0.04818
1203.8446 | 0.84754 | 0.05156
952.86591 | 0.85689 | 0.05236
754.27557 | 0.86503 | 0.05447
596.71857 | 0.87171 | 0.0585
471.96338 | 0.88017 | 0.06126
373.20856 | 0.88726 | 0.0641
295.47278 | 0.89791 | 0.06804
233.87738 | 0.90749 | 0.07068
185.05922 | 0.91639 | 0.0771
146.35823 | 0.92856 | 0.08213
115.77804 | 0.9386 | 0.08665
91.6721 | 0.9522 | 0.09465
72.51701 | 0.96605 | 0.10282
57.36816 | 0.98362 | 0.11156
45.3629 | 1.00415 | 0.11969
35.93134 | 1.02493 | 0.12339
28.40909 | 1.04965 | 0.127
22.48202 | 1.07536 | 0.12443
17.79613 | 1.09934 | 0.11986
14.06813 | 1.12237 | 0.11176
11.1448 | 1.1388 | 0.10089
8.81772 | 1.15578 | 0.08926
6.97545 | 1.17005 | 0.07979
5.5173 | 1.17461 | 0.06945
4.36941 | 1.18287 | 0.06014
3.45686 | 1.18939 | 0.05063
2.73547 | 1.1984 | 0.04594
2.16054 | 1.20497 | 0.04661
1.70952 | 1.20481 | 0.04912
1.35352 | 1.20162 | 0.04854
1.07079 | 1.19947 | 0.04493
0.84734 | 1.20034 | 0.03726
0.67072 | 1.20717 | 0.03007
0.53067 | 1.22316 | 0.02626
0.41976 | 1.24487 | 0.03357
0.33183 | 1.26488 | 0.05729
0.26261 | 1.27104 | 0.09375
0.20791 | 1.2553 | 0.13065
0.16452 | 1.22034 | 0.1514
0.13007 | 1.17915 | 0.14137
0.10309 | 1.15692 | 0.09664
0.08153 | 1.18079 | 0.0296
0.06443 | 1.25578 | -0.0251
0.05102 | 1.41437 | -0.04077
0.04042 | 1.61073 | 0.0586
0.03192 | 1.7558 | 0.29933
0.02528 | 1.74173 | 0.6355
0.01999 | 1.49564 | 0.94891