## Sheet1
20004.453 | 0.75055 | -0.02199
15829.126 | 0.75887 | -0.00688
12516.703 | 0.76477 | 0.00512
9909.4424 | 0.77253 | 0.01282
7835.48 | 0.77859 | 0.01985
6217.2461 | 0.78686 | 0.02537
4905.291 | 0.79293 | 0.03091
3881.2737 | 0.79933 | 0.03402
3070.9827 | 0.80732 | 0.0381
2430.7778 | 0.81228 | 0.04115
1923.1537 | 0.82102 | 0.04358
1522.4358 | 0.82688 | 0.04679
1203.8446 | 0.83446 | 0.04711
952.86591 | 0.84206 | 0.05026
754.27557 | 0.84884 | 0.05308
596.71857 | 0.85837 | 0.0559
471.96338 | 0.86544 | 0.05911
373.20856 | 0.87277 | 0.0614
295.47278 | 0.88309 | 0.06638
233.87738 | 0.89109 | 0.06963
185.05922 | 0.9026 | 0.07643
146.35823 | 0.91177 | 0.08215
115.77804 | 0.92322 | 0.08796
91.6721 | 0.93527 | 0.09489
72.51701 | 0.94875 | 0.10313
57.36816 | 0.96617 | 0.11254
45.3629 | 0.98571 | 0.119
35.93134 | 1.00835 | 0.12677
28.40909 | 1.03344 | 0.132
22.48202 | 1.05887 | 0.13188
17.79613 | 1.08575 | 0.127
14.06813 | 1.10946 | 0.12031
11.1448 | 1.1294 | 0.1087
8.81772 | 1.14848 | 0.09745
6.97545 | 1.1598 | 0.08692
5.5173 | 1.16981 | 0.075
4.36941 | 1.1787 | 0.0638
3.45686 | 1.18821 | 0.05644
2.73547 | 1.19312 | 0.05354
2.16054 | 1.19424 | 0.04978
1.70952 | 1.19539 | 0.04441
1.35352 | 1.19758 | 0.04046
1.07079 | 1.20203 | 0.03593
0.84734 | 1.20963 | 0.03451
0.67072 | 1.21792 | 0.03737
0.53067 | 1.22607 | 0.04651
0.41976 | 1.2286 | 0.05953
0.33183 | 1.22597 | 0.07113
0.26261 | 1.22206 | 0.07836
0.20791 | 1.2211 | 0.08076
0.16452 | 1.22696 | 0.08154
0.13007 | 1.24051 | 0.08519
0.10309 | 1.26167 | 0.09457
0.08153 | 1.28968 | 0.11379
0.06443 | 1.31653 | 0.1451
0.05102 | 1.34058 | 0.18999
0.04042 | 1.35016 | 0.23725
0.03192 | 1.35326 | 0.27493
0.02528 | 1.36287 | 0.29729
0.01999 | 1.38744 | 0.3132