## Sheet1
20004.453 | 0.74886 | -0.02122
15829.126 | 0.7559 | -0.00702
12516.703 | 0.76475 | 0.00525
9909.4424 | 0.77009 | 0.01442
7835.48 | 0.77729 | 0.01941
6217.2461 | 0.78448 | 0.0262
4905.291 | 0.79202 | 0.03036
3881.2737 | 0.79773 | 0.03561
3070.9827 | 0.80371 | 0.03872
2430.7778 | 0.81185 | 0.04036
1923.1537 | 0.81846 | 0.04303
1522.4358 | 0.82538 | 0.04524
1203.8446 | 0.83216 | 0.04742
952.86591 | 0.84012 | 0.05003
754.27557 | 0.84753 | 0.05348
596.71857 | 0.85449 | 0.05545
471.96338 | 0.8635 | 0.05897
373.20856 | 0.87165 | 0.06526
295.47278 | 0.88014 | 0.06643
233.87738 | 0.88835 | 0.06988
185.05922 | 0.89967 | 0.07645
146.35823 | 0.90878 | 0.08078
115.77804 | 0.91931 | 0.08736
91.6721 | 0.93182 | 0.09522
72.51701 | 0.94646 | 0.10429
57.36816 | 0.9643 | 0.10953
45.3629 | 0.98338 | 0.11967
35.93134 | 1.00504 | 0.12562
28.40909 | 1.03155 | 0.1333
22.48202 | 1.05788 | 0.1322
17.79613 | 1.08445 | 0.12853
14.06813 | 1.10753 | 0.12142
11.1448 | 1.13015 | 0.11137
8.81772 | 1.14786 | 0.09934
6.97545 | 1.161 | 0.08731
5.5173 | 1.17192 | 0.07629
4.36941 | 1.18018 | 0.06586
3.45686 | 1.18718 | 0.05744
2.73547 | 1.19244 | 0.05048
2.16054 | 1.19619 | 0.04622
1.70952 | 1.19937 | 0.04297
1.35352 | 1.20318 | 0.0408
1.07079 | 1.20572 | 0.04105
0.84734 | 1.20812 | 0.04045
0.67072 | 1.21159 | 0.0423
0.53067 | 1.21544 | 0.04532
0.41976 | 1.21976 | 0.04991
0.33183 | 1.2238 | 0.05624
0.26261 | 1.22862 | 0.06276
0.20791 | 1.2356 | 0.07166
0.16452 | 1.24457 | 0.08373
0.13007 | 1.25263 | 0.09974
0.10309 | 1.26003 | 0.11709
0.08153 | 1.26972 | 0.13337
0.06443 | 1.28417 | 0.15338
0.05102 | 1.30462 | 0.17613
0.04042 | 1.3261 | 0.20332
0.03192 | 1.35176 | 0.23032
0.02528 | 1.38662 | 0.25838
0.01999 | 1.43238 | 0.29719