## Sheet1
20004.453 | 0.75004 | -0.0208
15829.126 | 0.75674 | -0.00704
12516.703 | 0.76418 | 0.00493
9909.4424 | 0.77087 | 0.01339
7835.48 | 0.77864 | 0.01988
6217.2461 | 0.78456 | 0.02522
4905.291 | 0.7903 | 0.03131
3881.2737 | 0.7984 | 0.03408
3070.9827 | 0.80491 | 0.03738
2430.7778 | 0.81196 | 0.03979
1923.1537 | 0.81882 | 0.0428
1522.4358 | 0.82619 | 0.04757
1203.8446 | 0.83261 | 0.04722
952.86591 | 0.84068 | 0.05093
754.27557 | 0.84804 | 0.05371
596.71857 | 0.85551 | 0.05672
471.96338 | 0.86297 | 0.05886
373.20856 | 0.87202 | 0.06164
295.47278 | 0.87967 | 0.06846
233.87738 | 0.89032 | 0.07047
185.05922 | 0.89887 | 0.07437
146.35823 | 0.90861 | 0.08232
115.77804 | 0.92035 | 0.08693
91.6721 | 0.93262 | 0.09501
72.51701 | 0.9484 | 0.103
57.36816 | 0.96453 | 0.11081
45.3629 | 0.98456 | 0.12144
35.93134 | 1.00578 | 0.12626
28.40909 | 1.0311 | 0.13112
22.48202 | 1.05826 | 0.13289
17.79613 | 1.0841 | 0.12916
14.06813 | 1.10856 | 0.11935
11.1448 | 1.12947 | 0.11111
8.81772 | 1.14845 | 0.09875
6.97545 | 1.16149 | 0.08738
5.5173 | 1.17161 | 0.07449
4.36941 | 1.18062 | 0.06616
3.45686 | 1.1859 | 0.05646
2.73547 | 1.19233 | 0.0516
2.16054 | 1.1963 | 0.04657
1.70952 | 1.19936 | 0.0432
1.35352 | 1.20312 | 0.04071
1.07079 | 1.20598 | 0.03999
0.84734 | 1.2085 | 0.04069
0.67072 | 1.21175 | 0.04282
0.53067 | 1.21576 | 0.04521
0.41976 | 1.22011 | 0.04957
0.33183 | 1.22371 | 0.05614
0.26261 | 1.22878 | 0.0632
0.20791 | 1.2354 | 0.07124
0.16452 | 1.24443 | 0.08308
0.13007 | 1.25329 | 0.09892
0.10309 | 1.26178 | 0.1171
0.08153 | 1.27037 | 0.13462
0.06443 | 1.28371 | 0.15456
0.05102 | 1.30423 | 0.17618
0.04042 | 1.32632 | 0.20311
0.03192 | 1.3511 | 0.23161
0.02528 | 1.38399 | 0.25901
0.01999 | 1.42969 | 0.29374