## Sheet1
20004.453 | 0.74967 | -0.02151
15829.126 | 0.75731 | -0.00716
12516.703 | 0.76343 | 0.00428
9909.4424 | 0.77074 | 0.01121
7835.48 | 0.77712 | 0.02126
6217.2461 | 0.78247 | 0.02517
4905.291 | 0.7911 | 0.03005
3881.2737 | 0.79877 | 0.03317
3070.9827 | 0.80338 | 0.03733
2430.7778 | 0.81145 | 0.0416
1923.1537 | 0.81792 | 0.04328
1522.4358 | 0.82432 | 0.04671
1203.8446 | 0.83233 | 0.04787
952.86591 | 0.8406 | 0.05009
754.27557 | 0.84688 | 0.05327
596.71857 | 0.85236 | 0.05666
471.96338 | 0.86253 | 0.05879
373.20856 | 0.87046 | 0.0624
295.47278 | 0.87923 | 0.06907
233.87738 | 0.88885 | 0.07093
185.05922 | 0.89913 | 0.07562
146.35823 | 0.90858 | 0.08249
115.77804 | 0.91941 | 0.08702
91.6721 | 0.93113 | 0.09497
72.51701 | 0.94555 | 0.10137
57.36816 | 0.964 | 0.11222
45.3629 | 0.98301 | 0.12043
35.93134 | 1.00501 | 0.12654
28.40909 | 1.03042 | 0.13035
22.48202 | 1.05599 | 0.13145
17.79613 | 1.08331 | 0.12703
14.06813 | 1.10754 | 0.12055
11.1448 | 1.12756 | 0.10989
8.81772 | 1.14489 | 0.09701
6.97545 | 1.16005 | 0.08445
5.5173 | 1.1681 | 0.07331
4.36941 | 1.17804 | 0.06459
3.45686 | 1.18477 | 0.05745
2.73547 | 1.18858 | 0.05005
2.16054 | 1.19351 | 0.04508
1.70952 | 1.19673 | 0.04235
1.35352 | 1.19941 | 0.04045
1.07079 | 1.20274 | 0.03927
0.84734 | 1.20655 | 0.04058
0.67072 | 1.20997 | 0.04258
0.53067 | 1.21274 | 0.04598
0.41976 | 1.21634 | 0.04988
0.33183 | 1.22063 | 0.05511
0.26261 | 1.22609 | 0.06257
0.20791 | 1.23182 | 0.07242
0.16452 | 1.23856 | 0.08284
0.13007 | 1.24788 | 0.09521
0.10309 | 1.26052 | 0.11122
0.08153 | 1.27401 | 0.13324
0.06443 | 1.28787 | 0.15912
0.05102 | 1.30009 | 0.18255
0.04042 | 1.32035 | 0.20463
0.03192 | 1.34797 | 0.23234
0.02528 | 1.37843 | 0.26504
0.01999 | 1.41169 | 0.29714