## Sheet1
20004.453 | 0.75052 | -0.02256
15829.126 | 0.75694 | -0.0063
12516.703 | 0.76333 | 0.0029
9909.4424 | 0.77218 | 0.01439
7835.48 | 0.77727 | 0.0195
6217.2461 | 0.78528 | 0.02443
4905.291 | 0.79112 | 0.03109
3881.2737 | 0.7988 | 0.03183
3070.9827 | 0.80479 | 0.0379
2430.7778 | 0.81247 | 0.04099
1923.1537 | 0.81998 | 0.04318
1522.4358 | 0.82557 | 0.04439
1203.8446 | 0.83365 | 0.04785
952.86591 | 0.84118 | 0.05067
754.27557 | 0.84586 | 0.05297
596.71857 | 0.85591 | 0.05665
471.96338 | 0.86277 | 0.0586
373.20856 | 0.87133 | 0.06288
295.47278 | 0.87911 | 0.06484
233.87738 | 0.88784 | 0.07122
185.05922 | 0.89917 | 0.07554
146.35823 | 0.90782 | 0.07962
115.77804 | 0.92072 | 0.08765
91.6721 | 0.9321 | 0.09526
72.51701 | 0.94564 | 0.1028
57.36816 | 0.96468 | 0.11181
45.3629 | 0.98356 | 0.1197
35.93134 | 1.00456 | 0.12677
28.40909 | 1.02847 | 0.1308
22.48202 | 1.0582 | 0.13166
17.79613 | 1.08376 | 0.12822
14.06813 | 1.10754 | 0.11909
11.1448 | 1.12729 | 0.11019
8.81772 | 1.14436 | 0.09607
6.97545 | 1.15888 | 0.08541
5.5173 | 1.1685 | 0.0743
4.36941 | 1.17702 | 0.06497
3.45686 | 1.1835 | 0.05699
2.73547 | 1.18894 | 0.05001
2.16054 | 1.19249 | 0.04534
1.70952 | 1.19602 | 0.04207
1.35352 | 1.19856 | 0.04007
1.07079 | 1.20172 | 0.03904
0.84734 | 1.20541 | 0.04036
0.67072 | 1.20931 | 0.04221
0.53067 | 1.21195 | 0.04616
0.41976 | 1.215 | 0.04978
0.33183 | 1.22011 | 0.05498
0.26261 | 1.22532 | 0.0628
0.20791 | 1.23074 | 0.07231
0.16452 | 1.23736 | 0.08323
0.13007 | 1.24671 | 0.09514
0.10309 | 1.2596 | 0.11105
0.08153 | 1.27415 | 0.13287
0.06443 | 1.28768 | 0.15844
0.05102 | 1.29918 | 0.18197
0.04042 | 1.31846 | 0.20503
0.03192 | 1.34574 | 0.2324
0.02528 | 1.37705 | 0.26492
0.01999 | 1.41045 | 0.29762